## Sheet1
Wavelength | C1 | C2 | C3 | C4
400 | 0.92 | 0.991 | 1.044 | 1.031
405 | 0.909 | 0.979 | 1.032 | 1.019
410 | 0.9 | 0.969 | 1.022 | 1.009
415 | 0.892 | 0.959 | 1.012 | 0.998
420 | 0.884 | 0.95 | 1.003 | 0.989
425 | 0.878 | 0.942 | 0.994 | 0.982
430 | 0.872 | 0.935 | 0.986 | 0.975
435 | 0.867 | 0.927 | 0.979 | 0.967
440 | 0.861 | 0.92 | 0.972 | 0.96
445 | 0.856 | 0.914 | 0.966 | 0.955
450 | 0.852 | 0.908 | 0.96 | 0.949
455 | 0.848 | 0.903 | 0.955 | 0.944
460 | 0.846 | 0.899 | 0.952 | 0.939
465 | 0.846 | 0.897 | 0.952 | 0.937
470 | 0.848 | 0.898 | 0.954 | 0.939
475 | 0.855 | 0.903 | 0.961 | 0.945
480 | 0.868 | 0.915 | 0.975 | 0.957
485 | 0.888 | 0.931 | 0.994 | 0.974
490 | 0.919 | 0.958 | 1.026 | 1.003
495 | 0.955 | 0.99 | 1.063 | 1.039
500 | 1 | 1.028 | 1.107 | 1.08
505 | 1.042 | 1.062 | 1.151 | 1.119
510 | 1.075 | 1.087 | 1.186 | 1.151
515 | 1.096 | 1.1 | 1.21 | 1.17
520 | 1.109 | 1.104 | 1.226 | 1.182
525 | 1.116 | 1.101 | 1.236 | 1.187
530 | 1.119 | 1.096 | 1.242 | 1.189
535 | 1.122 | 1.089 | 1.248 | 1.191
540 | 1.125 | 1.083 | 1.255 | 1.193
545 | 1.13 | 1.078 | 1.264 | 1.198
550 | 1.138 | 1.075 | 1.274 | 1.205
555 | 1.147 | 1.073 | 1.286 | 1.212
560 | 1.155 | 1.071 | 1.295 | 1.217
565 | 1.159 | 1.067 | 1.298 | 1.218
570 | 1.156 | 1.058 | 1.289 | 1.21
575 | 1.142 | 1.043 | 1.268 | 1.19
580 | 1.115 | 1.018 | 1.23 | 1.156
585 | 1.075 | 0.984 | 1.179 | 1.11
590 | 1.024 | 0.941 | 1.117 | 1.056
595 | 0.967 | 0.893 | 1.052 | 0.997
600 | 0.911 | 0.846 | 0.99 | 0.942
605 | 0.853 | 0.797 | 0.929 | 0.884
610 | 0.803 | 0.753 | 0.879 | 0.837
615 | 0.761 | 0.717 | 0.838 | 0.798
620 | 0.731 | 0.688 | 0.81 | 0.77
625 | 0.71 | 0.667 | 0.794 | 0.753
630 | 0.701 | 0.655 | 0.79 | 0.747
635 | 0.702 | 0.65 | 0.796 | 0.75
640 | 0.713 | 0.653 | 0.811 | 0.762
645 | 0.733 | 0.663 | 0.839 | 0.785
650 | 0.764 | 0.68 | 0.876 | 0.815
655 | 0.803 | 0.705 | 0.923 | 0.854
660 | 0.854 | 0.736 | 0.98 | 0.904
665 | 0.913 | 0.775 | 1.046 | 0.964
670 | 0.984 | 0.821 | 1.124 | 1.034
675 | 1.064 | 0.876 | 1.21 | 1.113
680 | 1.153 | 0.939 | 1.306 | 1.201
685 | 1.249 | 1.009 | 1.405 | 1.297
690 | 1.353 | 1.088 | 1.511 | 1.4
695 | 1.465 | 1.177 | 1.622 | 1.51
700 | 1.576 | 1.273 | 1.73 | 1.624
705 | 1.692 | 1.379 | 1.84 | 1.74
710 | 1.809 | 1.492 | 1.946 | 1.858
715 | 1.916 | 1.608 | 2.041 | 1.967
720 | 2.019 | 1.73 | 2.125 | 2.071
725 | 2.11 | 1.853 | 2.197 | 2.166
730 | 2.193 | 1.981 | 2.255 | 2.253
735 | 2.258 | 2.101 | 2.296 | 2.322
740 | 2.305 | 2.216 | 2.318 | 2.374
745 | 2.336 | 2.329 | 2.318 | 2.411
750 | 2.348 | 2.427 | 2.302 | 2.422
755 | 2.341 | 2.521 | 2.268 | 2.422
760 | 2.316 | 2.598 | 2.217 | 2.398
765 | 2.274 | 2.667 | 2.153 | 2.359
770 | 2.213 | 2.711 | 2.07 | 2.299
775 | 2.139 | 2.739 | 1.98 | 2.228
780 | 2.052 | 2.745 | 1.881 | 2.141
785 | 1.954 | 2.739 | 1.776 | 2.043
790 | 1.85 | 2.706 | 1.669 | 1.936
795 | 1.738 | 2.664 | 1.559 | 1.823
800 | 1.627 | 2.601 | 1.453 | 1.709
805 | 1.512 | 2.518 | 1.345 | 1.594
810 | 1.402 | 2.423 | 1.246 | 1.481
815 | 1.292 | 2.314 | 1.148 | 1.369
820 | 1.177 | 2.186 | 1.049 | 1.253
825 | 1.107 | 2.097 | 0.988 | 1.18
830 | 1.022 | 1.979 | 0.917 | 1.093
835 | 0.936 | 1.851 | 0.845 | 1.005
840 | 0.859 | 1.725 | 0.782 | 0.926
845 | 0.792 | 1.609 | 0.727 | 0.858
850 | 0.728 | 1.49 | 0.675 | 0.792
855 | 0.672 | 1.381 | 0.631 | 0.735
860 | 0.622 | 1.277 | 0.588 | 0.684
865 | 0.577 | 1.177 | 0.551 | 0.637
870 | 0.539 | 1.089 | 0.522 | 0.599
875 | 0.505 | 1.007 | 0.495 | 0.564
880 | 0.468 | 0.918 | 0.464 | 0.524
885 | 0.446 | 0.87 | 0.447 | 0.504
890 | 0.416 | 0.795 | 0.422 | 0.473
895 | 0.394 | 0.736 | 0.404 | 0.449
900 | 0.375 | 0.686 | 0.388 | 0.429