## Sheet1
Wavelength | B4 | B5 | B6 | B7
400 | 0.474 | 0.479 | 0.472 | 0.485
405 | 0.468 | 0.474 | 0.466 | 0.48
410 | 0.463 | 0.469 | 0.461 | 0.474
415 | 0.458 | 0.464 | 0.456 | 0.47
420 | 0.453 | 0.459 | 0.452 | 0.465
425 | 0.449 | 0.455 | 0.448 | 0.461
430 | 0.446 | 0.451 | 0.445 | 0.458
435 | 0.442 | 0.448 | 0.441 | 0.454
440 | 0.439 | 0.444 | 0.437 | 0.45
445 | 0.435 | 0.44 | 0.433 | 0.447
450 | 0.432 | 0.436 | 0.43 | 0.443
455 | 0.428 | 0.433 | 0.426 | 0.44
460 | 0.426 | 0.43 | 0.424 | 0.438
465 | 0.424 | 0.429 | 0.422 | 0.436
470 | 0.424 | 0.429 | 0.422 | 0.437
475 | 0.425 | 0.431 | 0.423 | 0.439
480 | 0.43 | 0.436 | 0.427 | 0.444
485 | 0.438 | 0.444 | 0.435 | 0.452
490 | 0.451 | 0.457 | 0.447 | 0.466
495 | 0.466 | 0.473 | 0.462 | 0.483
500 | 0.483 | 0.491 | 0.478 | 0.502
505 | 0.498 | 0.506 | 0.492 | 0.52
510 | 0.508 | 0.516 | 0.499 | 0.531
515 | 0.511 | 0.519 | 0.5 | 0.536
520 | 0.509 | 0.516 | 0.494 | 0.536
525 | 0.503 | 0.509 | 0.485 | 0.53
530 | 0.497 | 0.5 | 0.475 | 0.523
535 | 0.49 | 0.489 | 0.463 | 0.514
540 | 0.483 | 0.478 | 0.449 | 0.504
545 | 0.478 | 0.468 | 0.438 | 0.496
550 | 0.476 | 0.459 | 0.428 | 0.489
555 | 0.477 | 0.453 | 0.419 | 0.486
560 | 0.481 | 0.45 | 0.412 | 0.486
565 | 0.488 | 0.451 | 0.408 | 0.49
570 | 0.497 | 0.454 | 0.407 | 0.497
575 | 0.505 | 0.46 | 0.408 | 0.506
580 | 0.509 | 0.468 | 0.409 | 0.517
585 | 0.509 | 0.475 | 0.409 | 0.527
590 | 0.503 | 0.48 | 0.407 | 0.535
595 | 0.489 | 0.483 | 0.401 | 0.54
600 | 0.47 | 0.481 | 0.391 | 0.541
605 | 0.444 | 0.476 | 0.376 | 0.538
610 | 0.417 | 0.466 | 0.358 | 0.531
615 | 0.389 | 0.453 | 0.339 | 0.521
620 | 0.362 | 0.438 | 0.32 | 0.509
625 | 0.339 | 0.423 | 0.304 | 0.498
630 | 0.322 | 0.41 | 0.291 | 0.491
635 | 0.309 | 0.401 | 0.282 | 0.488
640 | 0.301 | 0.395 | 0.277 | 0.49
645 | 0.299 | 0.395 | 0.277 | 0.499
650 | 0.301 | 0.401 | 0.28 | 0.516
655 | 0.308 | 0.413 | 0.288 | 0.54
660 | 0.319 | 0.432 | 0.299 | 0.571
665 | 0.336 | 0.457 | 0.315 | 0.609
670 | 0.357 | 0.488 | 0.335 | 0.654
675 | 0.384 | 0.525 | 0.359 | 0.704
680 | 0.415 | 0.568 | 0.387 | 0.759
685 | 0.451 | 0.615 | 0.419 | 0.815
690 | 0.493 | 0.667 | 0.457 | 0.874
695 | 0.542 | 0.725 | 0.5 | 0.935
700 | 0.594 | 0.785 | 0.545 | 0.994
705 | 0.653 | 0.849 | 0.598 | 1.052
710 | 0.718 | 0.916 | 0.655 | 1.108
715 | 0.785 | 0.98 | 0.715 | 1.157
720 | 0.856 | 1.045 | 0.777 | 1.201
725 | 0.932 | 1.111 | 0.846 | 1.239
730 | 1.007 | 1.172 | 0.915 | 1.27
735 | 1.082 | 1.229 | 0.984 | 1.292
740 | 1.156 | 1.282 | 1.056 | 1.306
745 | 1.227 | 1.329 | 1.128 | 1.31
750 | 1.294 | 1.369 | 1.198 | 1.306
755 | 1.357 | 1.403 | 1.269 | 1.293
760 | 1.412 | 1.428 | 1.337 | 1.272
765 | 1.459 | 1.446 | 1.401 | 1.244
770 | 1.496 | 1.454 | 1.462 | 1.207
775 | 1.522 | 1.452 | 1.516 | 1.165
780 | 1.537 | 1.442 | 1.565 | 1.117
785 | 1.538 | 1.422 | 1.604 | 1.064
790 | 1.528 | 1.394 | 1.636 | 1.009
795 | 1.506 | 1.357 | 1.658 | 0.95
800 | 1.474 | 1.314 | 1.67 | 0.891
805 | 1.429 | 1.263 | 1.671 | 0.83
810 | 1.378 | 1.208 | 1.662 | 0.772
815 | 1.317 | 1.147 | 1.643 | 0.713
820 | 1.242 | 1.075 | 1.608 | 0.65
825 | 1.193 | 1.033 | 1.581 | 0.612
830 | 1.125 | 0.97 | 1.537 | 0.565
835 | 1.05 | 0.902 | 1.48 | 0.516
840 | 0.977 | 0.837 | 1.417 | 0.472
845 | 0.909 | 0.778 | 1.353 | 0.434
850 | 0.841 | 0.717 | 1.282 | 0.397
855 | 0.777 | 0.661 | 1.21 | 0.365
860 | 0.716 | 0.608 | 1.137 | 0.335
865 | 0.659 | 0.558 | 1.061 | 0.309
870 | 0.606 | 0.513 | 0.987 | 0.286
875 | 0.558 | 0.471 | 0.916 | 0.265
880 | 0.505 | 0.425 | 0.834 | 0.243
885 | 0.479 | 0.405 | 0.792 | 0.232
890 | 0.434 | 0.365 | 0.716 | 0.214
895 | 0.399 | 0.336 | 0.655 | 0.2
900 | 0.369 | 0.311 | 0.601 | 0.189