## Sheet1
Wavelength | F8
400 | 0.507
405 | 0.501
410 | 0.496
415 | 0.491
420 | 0.486
425 | 0.483
430 | 0.479
435 | 0.476
440 | 0.473
445 | 0.47
450 | 0.467
455 | 0.464
460 | 0.463
465 | 0.463
470 | 0.464
475 | 0.467
480 | 0.474
485 | 0.485
490 | 0.501
495 | 0.521
500 | 0.543
505 | 0.564
510 | 0.581
515 | 0.591
520 | 0.596
525 | 0.599
530 | 0.601
535 | 0.604
540 | 0.608
545 | 0.614
550 | 0.622
555 | 0.632
560 | 0.64
565 | 0.644
570 | 0.639
575 | 0.626
580 | 0.603
585 | 0.571
590 | 0.533
595 | 0.494
600 | 0.458
605 | 0.425
610 | 0.4
615 | 0.381
620 | 0.369
625 | 0.364
630 | 0.366
635 | 0.373
640 | 0.386
645 | 0.403
650 | 0.426
655 | 0.454
660 | 0.486
665 | 0.524
670 | 0.566
675 | 0.613
680 | 0.663
685 | 0.714
690 | 0.769
695 | 0.824
700 | 0.879
705 | 0.932
710 | 0.985
715 | 1.031
720 | 1.072
725 | 1.108
730 | 1.136
735 | 1.158
740 | 1.17
745 | 1.174
750 | 1.17
755 | 1.159
760 | 1.141
765 | 1.117
770 | 1.086
775 | 1.052
780 | 1.013
785 | 0.972
790 | 0.929
795 | 0.884
800 | 0.84
805 | 0.794
810 | 0.75
815 | 0.707
820 | 0.661
825 | 0.632
830 | 0.597
835 | 0.56
840 | 0.526
845 | 0.495
850 | 0.465
855 | 0.438
860 | 0.412
865 | 0.388
870 | 0.366
875 | 0.346
880 | 0.323
885 | 0.311
890 | 0.291
895 | 0.275
900 | 0.261