## Sheet1
Wavelength | F8
400 | 0.497
405 | 0.491
410 | 0.486
415 | 0.481
420 | 0.477
425 | 0.473
430 | 0.47
435 | 0.466
440 | 0.463
445 | 0.46
450 | 0.458
455 | 0.455
460 | 0.453
465 | 0.453
470 | 0.454
475 | 0.457
480 | 0.464
485 | 0.473
490 | 0.489
495 | 0.508
500 | 0.53
505 | 0.552
510 | 0.569
515 | 0.58
520 | 0.587
525 | 0.591
530 | 0.593
535 | 0.596
540 | 0.599
545 | 0.604
550 | 0.612
555 | 0.621
560 | 0.632
565 | 0.641
570 | 0.647
575 | 0.645
580 | 0.635
585 | 0.616
590 | 0.589
595 | 0.556
600 | 0.522
605 | 0.488
610 | 0.458
615 | 0.435
620 | 0.419
625 | 0.411
630 | 0.41
635 | 0.415
640 | 0.427
645 | 0.445
650 | 0.468
655 | 0.497
660 | 0.53
665 | 0.569
670 | 0.612
675 | 0.66
680 | 0.708
685 | 0.758
690 | 0.81
695 | 0.86
700 | 0.909
705 | 0.956
710 | 0.997
715 | 1.033
720 | 1.062
725 | 1.085
730 | 1.1
735 | 1.108
740 | 1.108
745 | 1.1
750 | 1.085
755 | 1.063
760 | 1.035
765 | 1.003
770 | 0.966
775 | 0.926
780 | 0.883
785 | 0.839
790 | 0.795
795 | 0.75
800 | 0.706
805 | 0.662
810 | 0.62
815 | 0.58
820 | 0.538
825 | 0.512
830 | 0.481
835 | 0.449
840 | 0.42
845 | 0.395
850 | 0.369
855 | 0.346
860 | 0.325
865 | 0.306
870 | 0.289
875 | 0.274
880 | 0.256
885 | 0.245
890 | 0.231
895 | 0.218
900 | 0.208