## Sheet1
Wavelength | A11 | A12 | B1 | B2
400 | 0.497 | 0.454 | 0.473 | 0.479
405 | 0.492 | 0.449 | 0.468 | 0.473
410 | 0.487 | 0.444 | 0.463 | 0.468
415 | 0.482 | 0.44 | 0.458 | 0.463
420 | 0.478 | 0.436 | 0.453 | 0.459
425 | 0.475 | 0.433 | 0.45 | 0.455
430 | 0.471 | 0.43 | 0.446 | 0.451
435 | 0.468 | 0.427 | 0.442 | 0.447
440 | 0.464 | 0.424 | 0.439 | 0.444
445 | 0.461 | 0.422 | 0.436 | 0.44
450 | 0.458 | 0.419 | 0.433 | 0.437
455 | 0.455 | 0.417 | 0.431 | 0.433
460 | 0.453 | 0.416 | 0.43 | 0.43
465 | 0.452 | 0.416 | 0.429 | 0.428
470 | 0.453 | 0.417 | 0.43 | 0.428
475 | 0.456 | 0.42 | 0.433 | 0.43
480 | 0.462 | 0.426 | 0.439 | 0.434
485 | 0.471 | 0.435 | 0.449 | 0.441
490 | 0.486 | 0.45 | 0.464 | 0.454
495 | 0.503 | 0.468 | 0.482 | 0.469
500 | 0.524 | 0.488 | 0.503 | 0.486
505 | 0.542 | 0.508 | 0.524 | 0.501
510 | 0.556 | 0.525 | 0.54 | 0.511
515 | 0.563 | 0.537 | 0.549 | 0.515
520 | 0.566 | 0.547 | 0.552 | 0.514
525 | 0.565 | 0.553 | 0.552 | 0.508
530 | 0.563 | 0.558 | 0.549 | 0.502
535 | 0.56 | 0.563 | 0.545 | 0.494
540 | 0.559 | 0.567 | 0.541 | 0.486
545 | 0.56 | 0.573 | 0.537 | 0.479
550 | 0.564 | 0.579 | 0.535 | 0.472
555 | 0.571 | 0.586 | 0.534 | 0.466
560 | 0.58 | 0.594 | 0.535 | 0.462
565 | 0.589 | 0.598 | 0.537 | 0.459
570 | 0.596 | 0.598 | 0.54 | 0.457
575 | 0.599 | 0.59 | 0.543 | 0.456
580 | 0.596 | 0.574 | 0.547 | 0.455
585 | 0.587 | 0.548 | 0.552 | 0.454
590 | 0.571 | 0.516 | 0.559 | 0.452
595 | 0.549 | 0.48 | 0.57 | 0.447
600 | 0.524 | 0.446 | 0.583 | 0.442
605 | 0.497 | 0.412 | 0.603 | 0.434
610 | 0.471 | 0.385 | 0.628 | 0.424
615 | 0.449 | 0.363 | 0.657 | 0.413
620 | 0.432 | 0.349 | 0.694 | 0.4
625 | 0.422 | 0.341 | 0.732 | 0.388
630 | 0.419 | 0.338 | 0.771 | 0.377
635 | 0.424 | 0.341 | 0.81 | 0.366
640 | 0.435 | 0.348 | 0.847 | 0.358
645 | 0.453 | 0.359 | 0.88 | 0.353
650 | 0.477 | 0.375 | 0.909 | 0.353
655 | 0.508 | 0.395 | 0.931 | 0.356
660 | 0.545 | 0.419 | 0.947 | 0.364
665 | 0.587 | 0.447 | 0.956 | 0.378
670 | 0.635 | 0.478 | 0.957 | 0.396
675 | 0.687 | 0.513 | 0.951 | 0.42
680 | 0.743 | 0.549 | 0.938 | 0.449
685 | 0.799 | 0.588 | 0.92 | 0.482
690 | 0.859 | 0.626 | 0.896 | 0.52
695 | 0.918 | 0.666 | 0.868 | 0.563
700 | 0.975 | 0.703 | 0.837 | 0.609
705 | 1.033 | 0.74 | 0.803 | 0.657
710 | 1.085 | 0.774 | 0.767 | 0.711
715 | 1.131 | 0.803 | 0.73 | 0.769
720 | 1.169 | 0.827 | 0.693 | 0.831
725 | 1.202 | 0.847 | 0.654 | 0.894
730 | 1.226 | 0.862 | 0.617 | 0.956
735 | 1.241 | 0.871 | 0.581 | 1.017
740 | 1.247 | 0.874 | 0.544 | 1.078
745 | 1.242 | 0.872 | 0.507 | 1.136
750 | 1.228 | 0.864 | 0.471 | 1.191
755 | 1.206 | 0.852 | 0.436 | 1.244
760 | 1.175 | 0.836 | 0.403 | 1.292
765 | 1.137 | 0.817 | 0.371 | 1.335
770 | 1.092 | 0.794 | 0.341 | 1.371
775 | 1.044 | 0.769 | 0.313 | 1.401
780 | 0.99 | 0.742 | 0.287 | 1.422
785 | 0.934 | 0.714 | 0.263 | 1.436
790 | 0.877 | 0.686 | 0.241 | 1.44
795 | 0.818 | 0.657 | 0.221 | 1.437
800 | 0.762 | 0.629 | 0.203 | 1.424
805 | 0.705 | 0.6 | 0.186 | 1.403
810 | 0.651 | 0.573 | 0.172 | 1.374
815 | 0.6 | 0.547 | 0.16 | 1.339
820 | 0.546 | 0.52 | 0.148 | 1.305
825 | 0.513 | 0.502 | 0.142 | 1.247
830 | 0.474 | 0.482 | 0.136 | 1.198
835 | 0.435 | 0.461 | 0.129 | 1.147
840 | 0.401 | 0.44 | 0.123 | 1.093
845 | 0.37 | 0.422 | 0.118 | 1.034
850 | 0.341 | 0.403 | 0.114 | 0.975
855 | 0.316 | 0.385 | 0.11 | 0.915
860 | 0.293 | 0.369 | 0.106 | 0.856
865 | 0.272 | 0.353 | 0.104 | 0.796
870 | 0.255 | 0.34 | 0.102 | 0.741
875 | 0.239 | 0.326 | 0.102 | 0.688
880 | 0.222 | 0.31 | 0.099 | 0.638
885 | 0.213 | 0.3 | 0.097 | 0.582
890 | 0.199 | 0.286 | 0.095 | 0.538
895 | 0.188 | 0.274 | 0.094 | 0.496
900 | 0.18 | 0.263 | 0.094 | 0.457