## Sheet1
Wavelength | A6 | A7 | A8 | A9
400 | 0.679 | 0.173 | 0.494 | 0.496
405 | 0.646 | 0.167 | 0.489 | 0.491
410 | 0.603 | 0.157 | 0.484 | 0.486
415 | 0.551 | 0.146 | 0.479 | 0.481
420 | 0.498 | 0.135 | 0.475 | 0.477
425 | 0.45 | 0.126 | 0.472 | 0.473
430 | 0.405 | 0.117 | 0.468 | 0.47
435 | 0.368 | 0.108 | 0.465 | 0.467
440 | 0.338 | 0.102 | 0.463 | 0.464
445 | 0.316 | 0.098 | 0.46 | 0.461
450 | 0.3 | 0.094 | 0.458 | 0.458
455 | 0.288 | 0.092 | 0.456 | 0.456
460 | 0.276 | 0.089 | 0.454 | 0.454
465 | 0.264 | 0.087 | 0.454 | 0.454
470 | 0.251 | 0.084 | 0.456 | 0.455
475 | 0.236 | 0.081 | 0.46 | 0.458
480 | 0.219 | 0.077 | 0.467 | 0.465
485 | 0.202 | 0.073 | 0.478 | 0.474
490 | 0.183 | 0.069 | 0.495 | 0.49
495 | 0.165 | 0.066 | 0.515 | 0.508
500 | 0.148 | 0.062 | 0.539 | 0.529
505 | 0.133 | 0.059 | 0.563 | 0.549
510 | 0.12 | 0.056 | 0.584 | 0.565
515 | 0.11 | 0.054 | 0.6 | 0.577
520 | 0.101 | 0.052 | 0.613 | 0.584
525 | 0.095 | 0.051 | 0.622 | 0.589
530 | 0.09 | 0.05 | 0.629 | 0.593
535 | 0.086 | 0.049 | 0.635 | 0.597
540 | 0.084 | 0.049 | 0.641 | 0.602
545 | 0.081 | 0.048 | 0.647 | 0.608
550 | 0.079 | 0.048 | 0.653 | 0.615
555 | 0.077 | 0.047 | 0.661 | 0.623
560 | 0.074 | 0.047 | 0.669 | 0.629
565 | 0.072 | 0.046 | 0.674 | 0.631
570 | 0.07 | 0.046 | 0.673 | 0.626
575 | 0.067 | 0.045 | 0.665 | 0.611
580 | 0.065 | 0.045 | 0.647 | 0.587
585 | 0.063 | 0.044 | 0.619 | 0.554
590 | 0.06 | 0.044 | 0.584 | 0.514
595 | 0.058 | 0.044 | 0.545 | 0.473
600 | 0.056 | 0.043 | 0.507 | 0.437
605 | 0.054 | 0.043 | 0.471 | 0.402
610 | 0.052 | 0.042 | 0.442 | 0.373
615 | 0.05 | 0.042 | 0.42 | 0.351
620 | 0.048 | 0.042 | 0.406 | 0.336
625 | 0.047 | 0.041 | 0.399 | 0.326
630 | 0.046 | 0.041 | 0.399 | 0.322
635 | 0.044 | 0.04 | 0.405 | 0.323
640 | 0.044 | 0.04 | 0.416 | 0.327
645 | 0.043 | 0.04 | 0.433 | 0.336
650 | 0.042 | 0.04 | 0.455 | 0.349
655 | 0.042 | 0.04 | 0.481 | 0.366
660 | 0.041 | 0.039 | 0.512 | 0.387
665 | 0.041 | 0.039 | 0.547 | 0.412
670 | 0.041 | 0.039 | 0.585 | 0.441
675 | 0.04 | 0.039 | 0.625 | 0.474
680 | 0.04 | 0.039 | 0.666 | 0.511
685 | 0.04 | 0.039 | 0.706 | 0.55
690 | 0.04 | 0.039 | 0.746 | 0.594
695 | 0.04 | 0.039 | 0.783 | 0.64
700 | 0.04 | 0.039 | 0.816 | 0.686
705 | 0.041 | 0.04 | 0.846 | 0.736
710 | 0.042 | 0.041 | 0.87 | 0.786
715 | 0.043 | 0.042 | 0.888 | 0.833
720 | 0.044 | 0.043 | 0.9 | 0.878
725 | 0.045 | 0.044 | 0.906 | 0.922
730 | 0.047 | 0.046 | 0.906 | 0.96
735 | 0.049 | 0.048 | 0.901 | 0.993
740 | 0.05 | 0.049 | 0.89 | 1.02
745 | 0.05 | 0.049 | 0.874 | 1.04
750 | 0.05 | 0.049 | 0.854 | 1.054
755 | 0.05 | 0.049 | 0.83 | 1.062
760 | 0.05 | 0.049 | 0.804 | 1.063
765 | 0.049 | 0.048 | 0.776 | 1.059
770 | 0.049 | 0.048 | 0.745 | 1.048
775 | 0.049 | 0.048 | 0.715 | 1.032
780 | 0.048 | 0.047 | 0.685 | 1.011
785 | 0.048 | 0.047 | 0.654 | 0.986
790 | 0.047 | 0.046 | 0.625 | 0.959
795 | 0.047 | 0.046 | 0.596 | 0.928
800 | 0.046 | 0.045 | 0.57 | 0.896
805 | 0.046 | 0.045 | 0.543 | 0.861
810 | 0.046 | 0.045 | 0.519 | 0.827
815 | 0.046 | 0.045 | 0.495 | 0.791
820 | 0.047 | 0.047 | 0.471 | 0.752
825 | 0.048 | 0.047 | 0.456 | 0.728
830 | 0.05 | 0.049 | 0.439 | 0.696
835 | 0.052 | 0.051 | 0.42 | 0.663
840 | 0.054 | 0.052 | 0.403 | 0.631
845 | 0.054 | 0.053 | 0.386 | 0.602
850 | 0.055 | 0.054 | 0.37 | 0.573
855 | 0.055 | 0.054 | 0.354 | 0.545
860 | 0.056 | 0.055 | 0.339 | 0.519
865 | 0.057 | 0.056 | 0.325 | 0.494
870 | 0.059 | 0.058 | 0.312 | 0.471
875 | 0.061 | 0.06 | 0.3 | 0.45
880 | 0.061 | 0.06 | 0.285 | 0.425
885 | 0.06 | 0.06 | 0.276 | 0.411
890 | 0.061 | 0.061 | 0.262 | 0.389
895 | 0.062 | 0.061 | 0.251 | 0.37
900 | 0.064 | 0.063 | 0.241 | 0.354