## Sheet1
Wavelength | C2 | C3 | C4 | C5
400 | 0.476 | 0.21 | 0.212 | 0.465
405 | 0.47 | 0.201 | 0.203 | 0.46
410 | 0.465 | 0.19 | 0.19 | 0.455
415 | 0.46 | 0.176 | 0.176 | 0.451
420 | 0.455 | 0.162 | 0.161 | 0.447
425 | 0.451 | 0.15 | 0.148 | 0.444
430 | 0.447 | 0.139 | 0.136 | 0.441
435 | 0.443 | 0.129 | 0.126 | 0.439
440 | 0.439 | 0.122 | 0.118 | 0.438
445 | 0.435 | 0.116 | 0.112 | 0.437
450 | 0.431 | 0.112 | 0.107 | 0.437
455 | 0.428 | 0.109 | 0.104 | 0.439
460 | 0.425 | 0.105 | 0.101 | 0.442
465 | 0.423 | 0.103 | 0.098 | 0.446
470 | 0.423 | 0.099 | 0.094 | 0.453
475 | 0.424 | 0.096 | 0.09 | 0.463
480 | 0.428 | 0.091 | 0.085 | 0.478
485 | 0.435 | 0.087 | 0.081 | 0.497
490 | 0.447 | 0.083 | 0.076 | 0.525
495 | 0.461 | 0.078 | 0.071 | 0.559
500 | 0.478 | 0.074 | 0.066 | 0.603
505 | 0.493 | 0.07 | 0.062 | 0.652
510 | 0.504 | 0.067 | 0.059 | 0.701
515 | 0.51 | 0.065 | 0.056 | 0.743
520 | 0.511 | 0.063 | 0.054 | 0.771
525 | 0.509 | 0.061 | 0.052 | 0.781
530 | 0.506 | 0.06 | 0.051 | 0.773
535 | 0.502 | 0.059 | 0.05 | 0.75
540 | 0.498 | 0.059 | 0.049 | 0.713
545 | 0.494 | 0.058 | 0.049 | 0.674
550 | 0.49 | 0.058 | 0.048 | 0.63
555 | 0.485 | 0.057 | 0.048 | 0.583
560 | 0.48 | 0.057 | 0.047 | 0.534
565 | 0.477 | 0.056 | 0.046 | 0.488
570 | 0.474 | 0.055 | 0.046 | 0.442
575 | 0.473 | 0.055 | 0.045 | 0.4
580 | 0.473 | 0.054 | 0.044 | 0.361
585 | 0.475 | 0.053 | 0.044 | 0.326
590 | 0.478 | 0.053 | 0.043 | 0.294
595 | 0.482 | 0.052 | 0.043 | 0.268
600 | 0.485 | 0.052 | 0.042 | 0.247
605 | 0.488 | 0.052 | 0.042 | 0.227
610 | 0.49 | 0.051 | 0.041 | 0.211
615 | 0.492 | 0.051 | 0.04 | 0.198
620 | 0.494 | 0.05 | 0.04 | 0.185
625 | 0.499 | 0.049 | 0.039 | 0.176
630 | 0.506 | 0.049 | 0.039 | 0.168
635 | 0.517 | 0.049 | 0.039 | 0.16
640 | 0.533 | 0.048 | 0.038 | 0.154
645 | 0.555 | 0.048 | 0.038 | 0.149
650 | 0.584 | 0.048 | 0.038 | 0.144
655 | 0.618 | 0.048 | 0.038 | 0.14
660 | 0.659 | 0.047 | 0.037 | 0.136
665 | 0.705 | 0.047 | 0.037 | 0.132
670 | 0.756 | 0.047 | 0.037 | 0.129
675 | 0.809 | 0.047 | 0.037 | 0.127
680 | 0.865 | 0.047 | 0.037 | 0.124
685 | 0.918 | 0.047 | 0.037 | 0.122
690 | 0.971 | 0.046 | 0.037 | 0.12
695 | 1.023 | 0.047 | 0.037 | 0.119
700 | 1.069 | 0.047 | 0.037 | 0.118
705 | 1.113 | 0.048 | 0.037 | 0.117
710 | 1.151 | 0.049 | 0.038 | 0.116
715 | 1.18 | 0.049 | 0.039 | 0.116
720 | 1.203 | 0.049 | 0.04 | 0.116
725 | 1.221 | 0.05 | 0.041 | 0.116
730 | 1.232 | 0.051 | 0.042 | 0.117
735 | 1.236 | 0.053 | 0.044 | 0.119
740 | 1.234 | 0.054 | 0.045 | 0.119
745 | 1.224 | 0.054 | 0.045 | 0.119
750 | 1.209 | 0.054 | 0.045 | 0.119
755 | 1.188 | 0.054 | 0.045 | 0.119
760 | 1.161 | 0.054 | 0.045 | 0.118
765 | 1.13 | 0.054 | 0.045 | 0.118
770 | 1.093 | 0.054 | 0.045 | 0.118
775 | 1.053 | 0.053 | 0.045 | 0.118
780 | 1.01 | 0.053 | 0.044 | 0.117
785 | 0.963 | 0.053 | 0.044 | 0.117
790 | 0.916 | 0.052 | 0.043 | 0.117
795 | 0.865 | 0.051 | 0.043 | 0.117
800 | 0.816 | 0.051 | 0.043 | 0.117
805 | 0.764 | 0.051 | 0.043 | 0.117
810 | 0.715 | 0.051 | 0.043 | 0.117
815 | 0.665 | 0.051 | 0.043 | 0.117
820 | 0.61 | 0.052 | 0.043 | 0.118
825 | 0.58 | 0.052 | 0.044 | 0.119
830 | 0.538 | 0.054 | 0.047 | 0.122
835 | 0.495 | 0.056 | 0.049 | 0.124
840 | 0.456 | 0.058 | 0.049 | 0.126
845 | 0.421 | 0.058 | 0.05 | 0.126
850 | 0.387 | 0.059 | 0.051 | 0.127
855 | 0.357 | 0.059 | 0.051 | 0.128
860 | 0.33 | 0.06 | 0.052 | 0.129
865 | 0.304 | 0.061 | 0.053 | 0.131
870 | 0.282 | 0.063 | 0.055 | 0.133
875 | 0.262 | 0.065 | 0.057 | 0.135
880 | 0.239 | 0.065 | 0.057 | 0.136
885 | 0.229 | 0.063 | 0.058 | 0.136
890 | 0.21 | 0.065 | 0.057 | 0.137
895 | 0.196 | 0.066 | 0.058 | 0.137
900 | 0.186 | 0.067 | 0.059 | 0.139