## Sheet1
Wavelength | A1 | A2 | A3 | A4
400 | 0.462 | 0.49 | 0.478 | 0.474
405 | 0.457 | 0.484 | 0.473 | 0.469
410 | 0.452 | 0.479 | 0.468 | 0.463
415 | 0.447 | 0.474 | 0.463 | 0.458
420 | 0.443 | 0.47 | 0.458 | 0.454
425 | 0.439 | 0.466 | 0.455 | 0.45
430 | 0.435 | 0.463 | 0.451 | 0.447
435 | 0.432 | 0.46 | 0.447 | 0.443
440 | 0.428 | 0.456 | 0.443 | 0.439
445 | 0.425 | 0.453 | 0.44 | 0.436
450 | 0.423 | 0.451 | 0.437 | 0.433
455 | 0.42 | 0.448 | 0.434 | 0.429
460 | 0.419 | 0.446 | 0.431 | 0.427
465 | 0.418 | 0.446 | 0.43 | 0.425
470 | 0.418 | 0.447 | 0.43 | 0.425
475 | 0.421 | 0.45 | 0.432 | 0.426
480 | 0.426 | 0.456 | 0.438 | 0.431
485 | 0.434 | 0.466 | 0.446 | 0.438
490 | 0.448 | 0.482 | 0.46 | 0.452
495 | 0.465 | 0.501 | 0.477 | 0.466
500 | 0.485 | 0.524 | 0.496 | 0.484
505 | 0.504 | 0.547 | 0.514 | 0.499
510 | 0.52 | 0.566 | 0.528 | 0.509
515 | 0.529 | 0.579 | 0.534 | 0.513
520 | 0.534 | 0.589 | 0.536 | 0.512
525 | 0.535 | 0.595 | 0.534 | 0.508
530 | 0.535 | 0.6 | 0.529 | 0.504
535 | 0.534 | 0.603 | 0.524 | 0.499
540 | 0.533 | 0.606 | 0.517 | 0.494
545 | 0.533 | 0.611 | 0.512 | 0.492
550 | 0.534 | 0.617 | 0.51 | 0.492
555 | 0.534 | 0.627 | 0.51 | 0.496
560 | 0.536 | 0.64 | 0.515 | 0.503
565 | 0.538 | 0.654 | 0.523 | 0.512
570 | 0.541 | 0.667 | 0.534 | 0.521
575 | 0.545 | 0.677 | 0.547 | 0.529
580 | 0.549 | 0.68 | 0.56 | 0.533
585 | 0.553 | 0.675 | 0.57 | 0.53
590 | 0.559 | 0.66 | 0.576 | 0.519
595 | 0.566 | 0.637 | 0.577 | 0.5
600 | 0.577 | 0.609 | 0.572 | 0.476
605 | 0.592 | 0.576 | 0.562 | 0.446
610 | 0.612 | 0.544 | 0.546 | 0.415
615 | 0.637 | 0.516 | 0.527 | 0.385
620 | 0.668 | 0.495 | 0.507 | 0.357
625 | 0.702 | 0.483 | 0.488 | 0.335
630 | 0.737 | 0.479 | 0.474 | 0.318
635 | 0.774 | 0.485 | 0.466 | 0.307
640 | 0.811 | 0.498 | 0.463 | 0.3
645 | 0.846 | 0.519 | 0.468 | 0.298
650 | 0.878 | 0.546 | 0.481 | 0.302
655 | 0.906 | 0.58 | 0.501 | 0.309
660 | 0.929 | 0.619 | 0.529 | 0.321
665 | 0.945 | 0.663 | 0.564 | 0.338
670 | 0.954 | 0.711 | 0.606 | 0.36
675 | 0.956 | 0.76 | 0.654 | 0.388
680 | 0.951 | 0.81 | 0.707 | 0.419
685 | 0.94 | 0.857 | 0.763 | 0.456
690 | 0.922 | 0.902 | 0.823 | 0.499
695 | 0.899 | 0.944 | 0.884 | 0.548
700 | 0.873 | 0.978 | 0.945 | 0.601
705 | 0.842 | 1.006 | 1.005 | 0.661
710 | 0.807 | 1.028 | 1.063 | 0.728
715 | 0.773 | 1.04 | 1.114 | 0.796
720 | 0.736 | 1.044 | 1.161 | 0.868
725 | 0.696 | 1.04 | 1.201 | 0.943
730 | 0.659 | 1.029 | 1.233 | 1.017
735 | 0.623 | 1.011 | 1.256 | 1.092
740 | 0.585 | 0.986 | 1.27 | 1.164
745 | 0.546 | 0.954 | 1.273 | 1.233
750 | 0.509 | 0.917 | 1.267 | 1.297
755 | 0.473 | 0.876 | 1.251 | 1.357
760 | 0.438 | 0.833 | 1.227 | 1.407
765 | 0.406 | 0.788 | 1.195 | 1.449
770 | 0.373 | 0.74 | 1.154 | 1.48
775 | 0.344 | 0.694 | 1.107 | 1.499
780 | 0.316 | 0.647 | 1.055 | 1.506
785 | 0.291 | 0.602 | 0.999 | 1.501
790 | 0.267 | 0.56 | 0.94 | 1.484
795 | 0.245 | 0.518 | 0.878 | 1.456
800 | 0.226 | 0.48 | 0.818 | 1.418
805 | 0.208 | 0.443 | 0.756 | 1.369
810 | 0.193 | 0.41 | 0.697 | 1.315
815 | 0.178 | 0.379 | 0.639 | 1.253
820 | 0.165 | 0.347 | 0.579 | 1.179
825 | 0.158 | 0.33 | 0.543 | 1.131
830 | 0.15 | 0.308 | 0.498 | 1.065
835 | 0.143 | 0.286 | 0.454 | 0.994
840 | 0.135 | 0.267 | 0.414 | 0.926
845 | 0.129 | 0.25 | 0.379 | 0.863
850 | 0.124 | 0.234 | 0.346 | 0.798
855 | 0.119 | 0.22 | 0.318 | 0.74
860 | 0.115 | 0.207 | 0.292 | 0.684
865 | 0.112 | 0.196 | 0.269 | 0.631
870 | 0.11 | 0.187 | 0.25 | 0.583
875 | 0.108 | 0.178 | 0.233 | 0.539
880 | 0.104 | 0.168 | 0.214 | 0.491
885 | 0.102 | 0.163 | 0.205 | 0.466
890 | 0.1 | 0.154 | 0.19 | 0.425
895 | 0.099 | 0.148 | 0.179 | 0.392
900 | 0.098 | 0.143 | 0.17 | 0.364