## Sheet1
Wavelength | E5
400 | 0.505
405 | 0.499
410 | 0.494
415 | 0.489
420 | 0.484
425 | 0.481
430 | 0.477
435 | 0.474
440 | 0.47
445 | 0.468
450 | 0.465
455 | 0.462
460 | 0.46
465 | 0.46
470 | 0.461
475 | 0.464
480 | 0.47
485 | 0.48
490 | 0.496
495 | 0.514
500 | 0.535
505 | 0.555
510 | 0.57
515 | 0.578
520 | 0.582
525 | 0.583
530 | 0.583
535 | 0.584
540 | 0.587
545 | 0.593
550 | 0.601
555 | 0.612
560 | 0.622
565 | 0.629
570 | 0.63
575 | 0.622
580 | 0.605
585 | 0.579
590 | 0.545
595 | 0.509
600 | 0.473
605 | 0.439
610 | 0.411
615 | 0.39
620 | 0.375
625 | 0.367
630 | 0.367
635 | 0.372
640 | 0.384
645 | 0.4
650 | 0.422
655 | 0.449
660 | 0.483
665 | 0.521
670 | 0.564
675 | 0.613
680 | 0.665
685 | 0.72
690 | 0.778
695 | 0.839
700 | 0.899
705 | 0.96
710 | 1.019
715 | 1.073
720 | 1.122
725 | 1.167
730 | 1.202
735 | 1.23
740 | 1.25
745 | 1.259
750 | 1.259
755 | 1.25
760 | 1.234
765 | 1.209
770 | 1.176
775 | 1.139
780 | 1.096
785 | 1.05
790 | 1.001
795 | 0.95
800 | 0.898
805 | 0.845
810 | 0.795
815 | 0.744
820 | 0.689
825 | 0.657
830 | 0.616
835 | 0.573
840 | 0.534
845 | 0.498
850 | 0.464
855 | 0.433
860 | 0.404
865 | 0.377
870 | 0.353
875 | 0.332
880 | 0.307
885 | 0.294
890 | 0.274
895 | 0.257
900 | 0.244