## Sheet1
Wavelength | G1
400 | 0.479
405 | 0.473
410 | 0.468
415 | 0.464
420 | 0.459
425 | 0.455
430 | 0.451
435 | 0.447
440 | 0.443
445 | 0.44
450 | 0.436
455 | 0.433
460 | 0.43
465 | 0.428
470 | 0.428
475 | 0.429
480 | 0.434
485 | 0.442
490 | 0.454
495 | 0.47
500 | 0.487
505 | 0.502
510 | 0.512
515 | 0.515
520 | 0.513
525 | 0.507
530 | 0.5
535 | 0.49
540 | 0.479
545 | 0.47
550 | 0.461
555 | 0.454
560 | 0.449
565 | 0.447
570 | 0.449
575 | 0.453
580 | 0.46
585 | 0.467
590 | 0.475
595 | 0.481
600 | 0.485
605 | 0.486
610 | 0.483
615 | 0.478
620 | 0.471
625 | 0.464
630 | 0.458
635 | 0.455
640 | 0.456
645 | 0.462
650 | 0.474
655 | 0.492
660 | 0.517
665 | 0.549
670 | 0.587
675 | 0.63
680 | 0.677
685 | 0.728
690 | 0.783
695 | 0.84
700 | 0.898
705 | 0.957
710 | 1.017
715 | 1.072
720 | 1.124
725 | 1.175
730 | 1.218
735 | 1.257
740 | 1.289
745 | 1.314
750 | 1.332
755 | 1.343
760 | 1.345
765 | 1.341
770 | 1.327
775 | 1.308
780 | 1.28
785 | 1.246
790 | 1.207
795 | 1.162
800 | 1.113
805 | 1.059
810 | 1.004
815 | 0.946
820 | 0.881
825 | 0.839
830 | 0.785
835 | 0.728
840 | 0.674
845 | 0.625
850 | 0.577
855 | 0.531
860 | 0.49
865 | 0.451
870 | 0.415
875 | 0.384
880 | 0.35
885 | 0.331
890 | 0.303
895 | 0.281
900 | 0.262