## Sheet1
Wavelength | C1
400 | 0.49
405 | 0.485
410 | 0.48
415 | 0.475
420 | 0.471
425 | 0.468
430 | 0.464
435 | 0.461
440 | 0.457
445 | 0.454
450 | 0.451
455 | 0.448
460 | 0.445
465 | 0.444
470 | 0.444
475 | 0.446
480 | 0.452
485 | 0.461
490 | 0.475
495 | 0.492
500 | 0.512
505 | 0.53
510 | 0.543
515 | 0.548
520 | 0.548
525 | 0.543
530 | 0.536
535 | 0.528
540 | 0.519
545 | 0.513
550 | 0.509
555 | 0.507
560 | 0.51
565 | 0.516
570 | 0.525
575 | 0.534
580 | 0.544
585 | 0.552
590 | 0.557
595 | 0.556
600 | 0.552
605 | 0.542
610 | 0.529
615 | 0.513
620 | 0.497
625 | 0.482
630 | 0.472
635 | 0.467
640 | 0.468
645 | 0.476
650 | 0.492
655 | 0.514
660 | 0.544
665 | 0.581
670 | 0.624
675 | 0.673
680 | 0.727
685 | 0.782
690 | 0.843
695 | 0.904
700 | 0.964
705 | 1.025
710 | 1.084
715 | 1.136
720 | 1.184
725 | 1.227
730 | 1.261
735 | 1.287
740 | 1.305
745 | 1.312
750 | 1.311
755 | 1.301
760 | 1.281
765 | 1.254
770 | 1.218
775 | 1.176
780 | 1.127
785 | 1.073
790 | 1.018
795 | 0.957
800 | 0.897
805 | 0.835
810 | 0.775
815 | 0.715
820 | 0.652
825 | 0.613
830 | 0.565
835 | 0.516
840 | 0.472
845 | 0.434
850 | 0.397
855 | 0.365
860 | 0.335
865 | 0.309
870 | 0.286
875 | 0.266
880 | 0.244
885 | 0.233
890 | 0.215
895 | 0.202
900 | 0.191