## Sheet1
Wavelength | G7 | G8 | G9 | G10
400 | 0.644 | 0.491 | 0.469 | 0.502
405 | 0.613 | 0.486 | 0.464 | 0.496
410 | 0.57 | 0.48 | 0.459 | 0.491
415 | 0.519 | 0.475 | 0.455 | 0.486
420 | 0.468 | 0.471 | 0.451 | 0.481
425 | 0.424 | 0.467 | 0.448 | 0.478
430 | 0.381 | 0.463 | 0.445 | 0.474
435 | 0.345 | 0.46 | 0.442 | 0.471
440 | 0.318 | 0.456 | 0.44 | 0.467
445 | 0.297 | 0.453 | 0.438 | 0.464
450 | 0.283 | 0.45 | 0.437 | 0.461
455 | 0.271 | 0.446 | 0.437 | 0.458
460 | 0.261 | 0.444 | 0.438 | 0.456
465 | 0.25 | 0.443 | 0.44 | 0.455
470 | 0.238 | 0.443 | 0.444 | 0.456
475 | 0.224 | 0.445 | 0.45 | 0.459
480 | 0.207 | 0.451 | 0.461 | 0.465
485 | 0.191 | 0.459 | 0.476 | 0.475
490 | 0.173 | 0.474 | 0.5 | 0.491
495 | 0.157 | 0.491 | 0.528 | 0.51
500 | 0.141 | 0.51 | 0.564 | 0.532
505 | 0.127 | 0.528 | 0.602 | 0.553
510 | 0.115 | 0.538 | 0.636 | 0.568
515 | 0.105 | 0.542 | 0.663 | 0.575
520 | 0.097 | 0.54 | 0.68 | 0.577
525 | 0.091 | 0.535 | 0.687 | 0.574
530 | 0.087 | 0.529 | 0.687 | 0.568
535 | 0.083 | 0.523 | 0.681 | 0.562
540 | 0.081 | 0.518 | 0.671 | 0.556
545 | 0.079 | 0.517 | 0.66 | 0.552
550 | 0.077 | 0.519 | 0.65 | 0.552
555 | 0.074 | 0.525 | 0.64 | 0.555
560 | 0.073 | 0.533 | 0.632 | 0.563
565 | 0.07 | 0.541 | 0.627 | 0.573
570 | 0.068 | 0.547 | 0.624 | 0.585
575 | 0.066 | 0.548 | 0.622 | 0.597
580 | 0.063 | 0.542 | 0.621 | 0.605
585 | 0.061 | 0.528 | 0.621 | 0.608
590 | 0.059 | 0.505 | 0.62 | 0.605
595 | 0.057 | 0.478 | 0.619 | 0.596
600 | 0.055 | 0.448 | 0.615 | 0.581
605 | 0.053 | 0.415 | 0.609 | 0.56
610 | 0.051 | 0.385 | 0.6 | 0.537
615 | 0.05 | 0.359 | 0.588 | 0.513
620 | 0.048 | 0.337 | 0.574 | 0.493
625 | 0.046 | 0.321 | 0.556 | 0.477
630 | 0.046 | 0.312 | 0.537 | 0.468
635 | 0.045 | 0.307 | 0.517 | 0.467
640 | 0.044 | 0.308 | 0.495 | 0.473
645 | 0.043 | 0.314 | 0.472 | 0.487
650 | 0.043 | 0.324 | 0.448 | 0.509
655 | 0.042 | 0.339 | 0.424 | 0.538
660 | 0.042 | 0.36 | 0.399 | 0.575
665 | 0.042 | 0.386 | 0.375 | 0.618
670 | 0.041 | 0.417 | 0.35 | 0.667
675 | 0.041 | 0.454 | 0.327 | 0.722
680 | 0.041 | 0.497 | 0.304 | 0.78
685 | 0.041 | 0.545 | 0.282 | 0.841
690 | 0.041 | 0.599 | 0.261 | 0.904
695 | 0.041 | 0.659 | 0.241 | 0.968
700 | 0.041 | 0.723 | 0.222 | 1.028
705 | 0.041 | 0.794 | 0.205 | 1.087
710 | 0.042 | 0.868 | 0.19 | 1.142
715 | 0.043 | 0.943 | 0.176 | 1.189
720 | 0.044 | 1.019 | 0.163 | 1.23
725 | 0.045 | 1.098 | 0.152 | 1.264
730 | 0.047 | 1.172 | 0.143 | 1.287
735 | 0.049 | 1.242 | 0.135 | 1.302
740 | 0.05 | 1.308 | 0.128 | 1.306
745 | 0.05 | 1.368 | 0.12 | 1.3
750 | 0.05 | 1.418 | 0.113 | 1.285
755 | 0.05 | 1.462 | 0.107 | 1.26
760 | 0.05 | 1.493 | 0.102 | 1.227
765 | 0.05 | 1.514 | 0.096 | 1.187
770 | 0.049 | 1.522 | 0.092 | 1.139
775 | 0.049 | 1.518 | 0.088 | 1.086
780 | 0.049 | 1.503 | 0.084 | 1.028
785 | 0.048 | 1.477 | 0.08 | 0.968
790 | 0.048 | 1.44 | 0.077 | 0.907
795 | 0.048 | 1.393 | 0.074 | 0.844
800 | 0.047 | 1.339 | 0.072 | 0.783
805 | 0.047 | 1.278 | 0.07 | 0.721
810 | 0.047 | 1.213 | 0.068 | 0.663
815 | 0.047 | 1.144 | 0.067 | 0.607
820 | 0.048 | 1.064 | 0.067 | 0.548
825 | 0.049 | 1.014 | 0.066 | 0.515
830 | 0.051 | 0.949 | 0.067 | 0.473
835 | 0.053 | 0.879 | 0.068 | 0.431
840 | 0.054 | 0.813 | 0.068 | 0.393
845 | 0.055 | 0.754 | 0.068 | 0.361
850 | 0.056 | 0.696 | 0.068 | 0.331
855 | 0.056 | 0.643 | 0.068 | 0.304
860 | 0.057 | 0.593 | 0.068 | 0.28
865 | 0.058 | 0.546 | 0.069 | 0.259
870 | 0.06 | 0.504 | 0.07 | 0.242
875 | 0.062 | 0.467 | 0.072 | 0.227
880 | 0.063 | 0.425 | 0.072 | 0.209
885 | 0.062 | 0.404 | 0.071 | 0.201
890 | 0.063 | 0.368 | 0.071 | 0.187
895 | 0.064 | 0.341 | 0.072 | 0.177
900 | 0.065 | 0.318 | 0.073 | 0.169