## Sheet1
Wavelength | G6
400 | 0.503
405 | 0.497
410 | 0.492
415 | 0.487
420 | 0.482
425 | 0.479
430 | 0.475
435 | 0.472
440 | 0.469
445 | 0.466
450 | 0.463
455 | 0.46
460 | 0.458
465 | 0.457
470 | 0.458
475 | 0.461
480 | 0.468
485 | 0.478
490 | 0.494
495 | 0.513
500 | 0.534
505 | 0.554
510 | 0.569
515 | 0.576
520 | 0.579
525 | 0.579
530 | 0.578
535 | 0.577
540 | 0.578
545 | 0.582
550 | 0.589
555 | 0.599
560 | 0.609
565 | 0.617
570 | 0.62
575 | 0.616
580 | 0.603
585 | 0.581
590 | 0.552
595 | 0.518
600 | 0.486
605 | 0.453
610 | 0.425
615 | 0.403
620 | 0.388
625 | 0.381
630 | 0.381
635 | 0.387
640 | 0.399
645 | 0.417
650 | 0.441
655 | 0.469
660 | 0.504
665 | 0.544
670 | 0.59
675 | 0.64
680 | 0.694
685 | 0.75
690 | 0.809
695 | 0.871
700 | 0.93
705 | 0.99
710 | 1.048
715 | 1.1
720 | 1.147
725 | 1.189
730 | 1.222
735 | 1.247
740 | 1.262
745 | 1.268
750 | 1.265
755 | 1.252
760 | 1.232
765 | 1.204
770 | 1.167
775 | 1.126
780 | 1.08
785 | 1.03
790 | 0.978
795 | 0.923
800 | 0.869
805 | 0.814
810 | 0.762
815 | 0.709
820 | 0.654
825 | 0.62
830 | 0.578
835 | 0.535
840 | 0.497
845 | 0.462
850 | 0.428
855 | 0.398
860 | 0.37
865 | 0.345
870 | 0.322
875 | 0.302
880 | 0.28
885 | 0.267
890 | 0.248
895 | 0.234
900 | 0.222