## Sheet1
Wavelength | F9 | F10 | F11 | F12
400 | 0.45 | 0.447 | 0.053 | 0.525
405 | 0.445 | 0.441 | 0.051 | 0.519
410 | 0.44 | 0.435 | 0.05 | 0.513
415 | 0.435 | 0.43 | 0.049 | 0.508
420 | 0.43 | 0.426 | 0.047 | 0.504
425 | 0.427 | 0.422 | 0.046 | 0.5
430 | 0.423 | 0.418 | 0.045 | 0.496
435 | 0.42 | 0.414 | 0.044 | 0.493
440 | 0.416 | 0.411 | 0.044 | 0.489
445 | 0.413 | 0.407 | 0.043 | 0.486
450 | 0.41 | 0.404 | 0.043 | 0.483
455 | 0.407 | 0.401 | 0.042 | 0.48
460 | 0.404 | 0.398 | 0.042 | 0.478
465 | 0.403 | 0.397 | 0.042 | 0.478
470 | 0.403 | 0.396 | 0.041 | 0.479
475 | 0.405 | 0.397 | 0.041 | 0.482
480 | 0.41 | 0.401 | 0.04 | 0.489
485 | 0.417 | 0.408 | 0.04 | 0.5
490 | 0.429 | 0.418 | 0.04 | 0.516
495 | 0.444 | 0.431 | 0.039 | 0.536
500 | 0.46 | 0.445 | 0.039 | 0.559
505 | 0.472 | 0.455 | 0.039 | 0.58
510 | 0.478 | 0.459 | 0.039 | 0.597
515 | 0.476 | 0.456 | 0.038 | 0.606
520 | 0.469 | 0.449 | 0.038 | 0.611
525 | 0.457 | 0.439 | 0.038 | 0.611
530 | 0.446 | 0.43 | 0.038 | 0.61
535 | 0.433 | 0.421 | 0.038 | 0.609
540 | 0.42 | 0.414 | 0.038 | 0.608
545 | 0.41 | 0.409 | 0.038 | 0.61
550 | 0.401 | 0.404 | 0.038 | 0.615
555 | 0.394 | 0.398 | 0.038 | 0.623
560 | 0.389 | 0.39 | 0.038 | 0.634
565 | 0.385 | 0.38 | 0.038 | 0.643
570 | 0.38 | 0.366 | 0.038 | 0.651
575 | 0.374 | 0.35 | 0.038 | 0.654
580 | 0.365 | 0.332 | 0.038 | 0.65
585 | 0.353 | 0.313 | 0.038 | 0.64
590 | 0.339 | 0.295 | 0.038 | 0.622
595 | 0.322 | 0.278 | 0.038 | 0.598
600 | 0.306 | 0.265 | 0.038 | 0.572
605 | 0.29 | 0.253 | 0.038 | 0.544
610 | 0.277 | 0.244 | 0.038 | 0.518
615 | 0.267 | 0.237 | 0.038 | 0.498
620 | 0.26 | 0.233 | 0.038 | 0.483
625 | 0.258 | 0.231 | 0.037 | 0.477
630 | 0.259 | 0.231 | 0.037 | 0.479
635 | 0.264 | 0.233 | 0.037 | 0.488
640 | 0.272 | 0.237 | 0.037 | 0.506
645 | 0.283 | 0.243 | 0.037 | 0.53
650 | 0.298 | 0.252 | 0.037 | 0.561
655 | 0.316 | 0.262 | 0.037 | 0.598
660 | 0.338 | 0.275 | 0.037 | 0.641
665 | 0.364 | 0.291 | 0.037 | 0.69
670 | 0.394 | 0.31 | 0.037 | 0.742
675 | 0.429 | 0.332 | 0.037 | 0.798
680 | 0.468 | 0.358 | 0.036 | 0.855
685 | 0.511 | 0.388 | 0.036 | 0.912
690 | 0.559 | 0.422 | 0.036 | 0.969
695 | 0.611 | 0.461 | 0.037 | 1.024
700 | 0.667 | 0.505 | 0.037 | 1.073
705 | 0.727 | 0.552 | 0.037 | 1.118
710 | 0.79 | 0.606 | 0.038 | 1.157
715 | 0.855 | 0.665 | 0.039 | 1.188
720 | 0.921 | 0.728 | 0.04 | 1.21
725 | 0.989 | 0.796 | 0.041 | 1.223
730 | 1.055 | 0.865 | 0.043 | 1.227
735 | 1.119 | 0.935 | 0.045 | 1.223
740 | 1.18 | 1.005 | 0.046 | 1.209
745 | 1.239 | 1.076 | 0.046 | 1.186
750 | 1.293 | 1.144 | 0.046 | 1.156
755 | 1.343 | 1.212 | 0.046 | 1.117
760 | 1.389 | 1.275 | 0.046 | 1.074
765 | 1.428 | 1.335 | 0.046 | 1.026
770 | 1.46 | 1.389 | 0.046 | 0.973
775 | 1.484 | 1.434 | 0.045 | 0.918
780 | 1.5 | 1.473 | 0.045 | 0.861
785 | 1.508 | 1.502 | 0.044 | 0.804
790 | 1.507 | 1.522 | 0.044 | 0.749
795 | 1.497 | 1.533 | 0.043 | 0.693
800 | 1.478 | 1.535 | 0.043 | 0.64
805 | 1.45 | 1.526 | 0.043 | 0.589
810 | 1.415 | 1.509 | 0.043 | 0.542
815 | 1.372 | 1.484 | 0.043 | 0.497
820 | 1.318 | 1.451 | 0.044 | 0.451
825 | 1.277 | 1.417 | 0.045 | 0.423
830 | 1.222 | 1.375 | 0.048 | 0.392
835 | 1.158 | 1.325 | 0.05 | 0.361
840 | 1.094 | 1.274 | 0.051 | 0.333
845 | 1.031 | 1.22 | 0.051 | 0.309
850 | 0.965 | 1.163 | 0.052 | 0.287
855 | 0.901 | 1.106 | 0.053 | 0.267
860 | 0.837 | 1.048 | 0.053 | 0.249
865 | 0.776 | 0.989 | 0.055 | 0.234
870 | 0.718 | 0.933 | 0.056 | 0.221
875 | 0.663 | 0.878 | 0.058 | 0.21
880 | 0.603 | 0.823 | 0.059 | 0.197
885 | 0.569 | 0.772 | 0.059 | 0.189
890 | 0.515 | 0.72 | 0.059 | 0.179
895 | 0.472 | 0.671 | 0.06 | 0.172
900 | 0.435 | 0.627 | 0.062 | 0.165