## Sheet1
Wavelength | B2 | B3 | B4 | B5
400 | 0.986 | 1.009 | 1.616 | 0.667
405 | 0.975 | 0.998 | 1.542 | 0.639
410 | 0.965 | 0.987 | 1.437 | 0.601
415 | 0.956 | 0.978 | 1.315 | 0.556
420 | 0.948 | 0.97 | 1.188 | 0.51
425 | 0.942 | 0.963 | 1.077 | 0.469
430 | 0.936 | 0.958 | 0.973 | 0.432
435 | 0.932 | 0.953 | 0.885 | 0.4
440 | 0.928 | 0.95 | 0.816 | 0.375
445 | 0.926 | 0.949 | 0.764 | 0.356
450 | 0.926 | 0.949 | 0.727 | 0.342
455 | 0.928 | 0.951 | 0.697 | 0.331
460 | 0.932 | 0.956 | 0.671 | 0.321
465 | 0.941 | 0.965 | 0.644 | 0.311
470 | 0.952 | 0.979 | 0.614 | 0.3
475 | 0.969 | 0.998 | 0.58 | 0.288
480 | 0.996 | 1.026 | 0.541 | 0.274
485 | 1.028 | 1.061 | 0.501 | 0.259
490 | 1.075 | 1.111 | 0.457 | 0.243
495 | 1.131 | 1.171 | 0.417 | 0.229
500 | 1.199 | 1.244 | 0.378 | 0.215
505 | 1.274 | 1.326 | 0.342 | 0.202
510 | 1.348 | 1.406 | 0.311 | 0.192
515 | 1.411 | 1.474 | 0.287 | 0.183
520 | 1.457 | 1.526 | 0.267 | 0.176
525 | 1.479 | 1.552 | 0.252 | 0.17
530 | 1.477 | 1.55 | 0.24 | 0.166
535 | 1.454 | 1.525 | 0.231 | 0.163
540 | 1.411 | 1.476 | 0.224 | 0.161
545 | 1.358 | 1.417 | 0.218 | 0.158
550 | 1.298 | 1.346 | 0.213 | 0.156
555 | 1.232 | 1.268 | 0.208 | 0.155
560 | 1.161 | 1.186 | 0.203 | 0.153
565 | 1.094 | 1.106 | 0.198 | 0.151
570 | 1.025 | 1.028 | 0.192 | 0.148
575 | 0.958 | 0.953 | 0.186 | 0.147
580 | 0.895 | 0.884 | 0.181 | 0.145
585 | 0.835 | 0.818 | 0.176 | 0.143
590 | 0.778 | 0.759 | 0.171 | 0.141
595 | 0.727 | 0.706 | 0.166 | 0.14
600 | 0.683 | 0.662 | 0.161 | 0.138
605 | 0.641 | 0.62 | 0.157 | 0.137
610 | 0.604 | 0.584 | 0.153 | 0.135
615 | 0.572 | 0.553 | 0.149 | 0.133
620 | 0.542 | 0.524 | 0.146 | 0.132
625 | 0.517 | 0.5 | 0.143 | 0.131
630 | 0.495 | 0.48 | 0.14 | 0.13
635 | 0.476 | 0.462 | 0.138 | 0.129
640 | 0.46 | 0.446 | 0.137 | 0.129
645 | 0.445 | 0.433 | 0.135 | 0.128
650 | 0.433 | 0.422 | 0.134 | 0.128
655 | 0.422 | 0.411 | 0.133 | 0.128
660 | 0.412 | 0.403 | 0.132 | 0.128
665 | 0.404 | 0.395 | 0.131 | 0.127
670 | 0.397 | 0.388 | 0.131 | 0.127
675 | 0.391 | 0.382 | 0.13 | 0.127
680 | 0.386 | 0.377 | 0.13 | 0.127
685 | 0.381 | 0.372 | 0.129 | 0.127
690 | 0.377 | 0.368 | 0.129 | 0.127
695 | 0.373 | 0.364 | 0.129 | 0.127
700 | 0.371 | 0.361 | 0.129 | 0.128
705 | 0.369 | 0.358 | 0.13 | 0.128
710 | 0.369 | 0.358 | 0.131 | 0.131
715 | 0.368 | 0.356 | 0.132 | 0.132
720 | 0.368 | 0.355 | 0.133 | 0.132
725 | 0.368 | 0.353 | 0.135 | 0.134
730 | 0.369 | 0.354 | 0.137 | 0.137
735 | 0.371 | 0.354 | 0.14 | 0.14
740 | 0.371 | 0.353 | 0.142 | 0.142
745 | 0.37 | 0.351 | 0.142 | 0.142
750 | 0.369 | 0.348 | 0.142 | 0.142
755 | 0.368 | 0.345 | 0.142 | 0.143
760 | 0.367 | 0.343 | 0.141 | 0.142
765 | 0.365 | 0.34 | 0.141 | 0.142
770 | 0.363 | 0.336 | 0.141 | 0.142
775 | 0.361 | 0.333 | 0.14 | 0.141
780 | 0.359 | 0.33 | 0.139 | 0.141
785 | 0.356 | 0.326 | 0.139 | 0.14
790 | 0.354 | 0.323 | 0.138 | 0.139
795 | 0.352 | 0.319 | 0.137 | 0.139
800 | 0.349 | 0.316 | 0.136 | 0.138
805 | 0.347 | 0.313 | 0.136 | 0.138
810 | 0.345 | 0.31 | 0.136 | 0.137
815 | 0.344 | 0.307 | 0.137 | 0.138
820 | 0.344 | 0.307 | 0.139 | 0.14
825 | 0.342 | 0.305 | 0.139 | 0.139
830 | 0.344 | 0.306 | 0.143 | 0.143
835 | 0.345 | 0.307 | 0.147 | 0.148
840 | 0.345 | 0.306 | 0.149 | 0.15
845 | 0.344 | 0.304 | 0.15 | 0.151
850 | 0.343 | 0.303 | 0.152 | 0.152
855 | 0.341 | 0.302 | 0.153 | 0.153
860 | 0.341 | 0.301 | 0.154 | 0.155
865 | 0.34 | 0.301 | 0.157 | 0.157
870 | 0.342 | 0.302 | 0.16 | 0.161
875 | 0.343 | 0.303 | 0.164 | 0.164
880 | 0.341 | 0.302 | 0.165 | 0.165
885 | 0.337 | 0.298 | 0.163 | 0.161
890 | 0.336 | 0.297 | 0.164 | 0.164
895 | 0.335 | 0.297 | 0.166 | 0.166
900 | 0.334 | 0.297 | 0.169 | 0.168