## Sheet1
Wavelength | F2 | F3 | F4 | F5
400 | 0.961 | 1.504 | 0.928 | 1.499
405 | 0.949 | 1.429 | 0.916 | 1.425
410 | 0.939 | 1.326 | 0.906 | 1.321
415 | 0.929 | 1.205 | 0.896 | 1.201
420 | 0.92 | 1.08 | 0.888 | 1.076
425 | 0.912 | 0.972 | 0.881 | 0.968
430 | 0.905 | 0.87 | 0.874 | 0.866
435 | 0.897 | 0.783 | 0.868 | 0.78
440 | 0.891 | 0.716 | 0.862 | 0.712
445 | 0.884 | 0.666 | 0.857 | 0.661
450 | 0.878 | 0.631 | 0.852 | 0.626
455 | 0.873 | 0.603 | 0.849 | 0.597
460 | 0.868 | 0.577 | 0.847 | 0.571
465 | 0.866 | 0.551 | 0.847 | 0.545
470 | 0.866 | 0.522 | 0.851 | 0.516
475 | 0.87 | 0.489 | 0.859 | 0.482
480 | 0.881 | 0.45 | 0.875 | 0.442
485 | 0.897 | 0.411 | 0.897 | 0.404
490 | 0.924 | 0.367 | 0.933 | 0.361
495 | 0.956 | 0.329 | 0.975 | 0.321
500 | 0.994 | 0.291 | 1.026 | 0.282
505 | 1.029 | 0.256 | 1.079 | 0.248
510 | 1.057 | 0.227 | 1.127 | 0.218
515 | 1.074 | 0.204 | 1.166 | 0.195
520 | 1.085 | 0.185 | 1.2 | 0.176
525 | 1.091 | 0.171 | 1.23 | 0.161
530 | 1.096 | 0.161 | 1.254 | 0.151
535 | 1.102 | 0.153 | 1.278 | 0.142
540 | 1.11 | 0.146 | 1.302 | 0.135
545 | 1.121 | 0.141 | 1.326 | 0.13
550 | 1.137 | 0.136 | 1.351 | 0.125
555 | 1.158 | 0.131 | 1.374 | 0.12
560 | 1.182 | 0.127 | 1.392 | 0.115
565 | 1.207 | 0.122 | 1.398 | 0.11
570 | 1.227 | 0.117 | 1.386 | 0.104
575 | 1.237 | 0.111 | 1.355 | 0.099
580 | 1.231 | 0.106 | 1.3 | 0.093
585 | 1.207 | 0.101 | 1.228 | 0.087
590 | 1.163 | 0.095 | 1.142 | 0.082
595 | 1.102 | 0.091 | 1.058 | 0.077
600 | 1.033 | 0.086 | 0.981 | 0.072
605 | 0.955 | 0.082 | 0.911 | 0.068
610 | 0.88 | 0.078 | 0.857 | 0.064
615 | 0.81 | 0.074 | 0.818 | 0.06
620 | 0.749 | 0.071 | 0.794 | 0.056
625 | 0.699 | 0.068 | 0.785 | 0.053
630 | 0.663 | 0.066 | 0.789 | 0.05
635 | 0.636 | 0.064 | 0.806 | 0.048
640 | 0.62 | 0.062 | 0.832 | 0.047
645 | 0.612 | 0.061 | 0.869 | 0.045
650 | 0.612 | 0.06 | 0.915 | 0.044
655 | 0.62 | 0.059 | 0.967 | 0.043
660 | 0.635 | 0.059 | 1.027 | 0.042
665 | 0.657 | 0.058 | 1.091 | 0.042
670 | 0.686 | 0.058 | 1.157 | 0.041
675 | 0.721 | 0.057 | 1.222 | 0.04
680 | 0.765 | 0.057 | 1.284 | 0.04
685 | 0.814 | 0.057 | 1.34 | 0.04
690 | 0.872 | 0.057 | 1.39 | 0.04
695 | 0.94 | 0.057 | 1.432 | 0.04
700 | 1.014 | 0.058 | 1.462 | 0.04
705 | 1.099 | 0.059 | 1.482 | 0.041
710 | 1.194 | 0.061 | 1.491 | 0.041
715 | 1.297 | 0.063 | 1.489 | 0.043
720 | 1.407 | 0.064 | 1.477 | 0.044
725 | 1.523 | 0.066 | 1.455 | 0.046
730 | 1.647 | 0.069 | 1.425 | 0.049
735 | 1.768 | 0.072 | 1.391 | 0.052
740 | 1.889 | 0.073 | 1.349 | 0.053
745 | 2.007 | 0.073 | 1.3 | 0.053
750 | 2.116 | 0.074 | 1.249 | 0.053
755 | 2.219 | 0.074 | 1.195 | 0.053
760 | 2.308 | 0.074 | 1.141 | 0.053
765 | 2.383 | 0.074 | 1.087 | 0.053
770 | 2.442 | 0.073 | 1.031 | 0.053
775 | 2.479 | 0.073 | 0.979 | 0.052
780 | 2.498 | 0.072 | 0.928 | 0.051
785 | 2.496 | 0.072 | 0.879 | 0.051
790 | 2.471 | 0.071 | 0.833 | 0.05
795 | 2.429 | 0.07 | 0.787 | 0.049
800 | 2.373 | 0.07 | 0.746 | 0.048
805 | 2.297 | 0.069 | 0.705 | 0.048
810 | 2.212 | 0.069 | 0.668 | 0.048
815 | 2.116 | 0.07 | 0.631 | 0.048
820 | 2.005 | 0.071 | 0.594 | 0.049
825 | 1.924 | 0.072 | 0.573 | 0.051
830 | 1.822 | 0.076 | 0.546 | 0.054
835 | 1.712 | 0.08 | 0.518 | 0.058
840 | 1.606 | 0.081 | 0.491 | 0.059
845 | 1.508 | 0.082 | 0.467 | 0.06
850 | 1.406 | 0.084 | 0.443 | 0.061
855 | 1.314 | 0.085 | 0.42 | 0.062
860 | 1.225 | 0.086 | 0.4 | 0.064
865 | 1.14 | 0.089 | 0.38 | 0.066
870 | 1.064 | 0.092 | 0.363 | 0.069
875 | 0.991 | 0.097 | 0.347 | 0.073
880 | 0.912 | 0.097 | 0.326 | 0.073
885 | 0.867 | 0.095 | 0.316 | 0.072
890 | 0.797 | 0.096 | 0.297 | 0.073
895 | 0.742 | 0.098 | 0.283 | 0.074
900 | 0.693 | 0.1 | 0.271 | 0.076