## Sheet1
Wavelength | C5 | C6 | C7 | C8
400 | 1.097 | 1.694 | 1.066 | 1.128
405 | 1.085 | 1.62 | 1.053 | 1.115
410 | 1.074 | 1.518 | 1.044 | 1.103
415 | 1.065 | 1.397 | 1.034 | 1.093
420 | 1.056 | 1.272 | 1.026 | 1.083
425 | 1.05 | 1.163 | 1.019 | 1.074
430 | 1.044 | 1.06 | 1.013 | 1.065
435 | 1.038 | 0.973 | 1.007 | 1.058
440 | 1.034 | 0.905 | 1.004 | 1.05
445 | 1.032 | 0.854 | 1.002 | 1.043
450 | 1.032 | 0.816 | 1.002 | 1.036
455 | 1.034 | 0.786 | 1.004 | 1.03
460 | 1.037 | 0.758 | 1.008 | 1.025
465 | 1.045 | 0.732 | 1.016 | 1.023
470 | 1.057 | 0.701 | 1.029 | 1.024
475 | 1.074 | 0.667 | 1.047 | 1.029
480 | 1.101 | 0.626 | 1.074 | 1.041
485 | 1.134 | 0.588 | 1.107 | 1.059
490 | 1.181 | 0.546 | 1.155 | 1.087
495 | 1.239 | 0.505 | 1.214 | 1.123
500 | 1.307 | 0.458 | 1.284 | 1.162
505 | 1.385 | 0.422 | 1.364 | 1.199
510 | 1.46 | 0.391 | 1.443 | 1.225
515 | 1.524 | 0.367 | 1.509 | 1.239
520 | 1.571 | 0.348 | 1.56 | 1.245
525 | 1.594 | 0.332 | 1.586 | 1.245
530 | 1.594 | 0.321 | 1.584 | 1.244
535 | 1.571 | 0.312 | 1.559 | 1.245
540 | 1.527 | 0.304 | 1.508 | 1.25
545 | 1.475 | 0.299 | 1.449 | 1.26
550 | 1.413 | 0.293 | 1.38 | 1.275
555 | 1.345 | 0.288 | 1.302 | 1.294
560 | 1.275 | 0.283 | 1.223 | 1.312
565 | 1.204 | 0.277 | 1.144 | 1.324
570 | 1.135 | 0.271 | 1.066 | 1.325
575 | 1.07 | 0.266 | 0.995 | 1.312
580 | 1.006 | 0.26 | 0.926 | 1.283
585 | 0.945 | 0.254 | 0.863 | 1.238
590 | 0.891 | 0.248 | 0.806 | 1.182
595 | 0.839 | 0.243 | 0.753 | 1.116
600 | 0.796 | 0.238 | 0.71 | 1.054
605 | 0.753 | 0.234 | 0.668 | 0.992
610 | 0.716 | 0.229 | 0.633 | 0.941
615 | 0.682 | 0.225 | 0.602 | 0.901
620 | 0.651 | 0.222 | 0.573 | 0.873
625 | 0.624 | 0.218 | 0.549 | 0.861
630 | 0.601 | 0.216 | 0.529 | 0.863
635 | 0.58 | 0.214 | 0.511 | 0.878
640 | 0.563 | 0.212 | 0.496 | 0.906
645 | 0.546 | 0.21 | 0.483 | 0.947
650 | 0.531 | 0.209 | 0.471 | 1.001
655 | 0.519 | 0.208 | 0.461 | 1.067
660 | 0.507 | 0.207 | 0.452 | 1.145
665 | 0.497 | 0.207 | 0.444 | 1.236
670 | 0.488 | 0.206 | 0.437 | 1.34
675 | 0.48 | 0.206 | 0.431 | 1.452
680 | 0.473 | 0.205 | 0.426 | 1.572
685 | 0.468 | 0.205 | 0.421 | 1.695
690 | 0.463 | 0.205 | 0.417 | 1.823
695 | 0.458 | 0.205 | 0.414 | 1.949
700 | 0.455 | 0.206 | 0.411 | 2.073
705 | 0.452 | 0.207 | 0.409 | 2.192
710 | 0.45 | 0.208 | 0.408 | 2.3
715 | 0.449 | 0.209 | 0.407 | 2.393
720 | 0.448 | 0.21 | 0.405 | 2.468
725 | 0.447 | 0.212 | 0.405 | 2.527
730 | 0.449 | 0.215 | 0.405 | 2.57
735 | 0.451 | 0.218 | 0.406 | 2.586
740 | 0.45 | 0.22 | 0.405 | 2.584
745 | 0.449 | 0.22 | 0.403 | 2.556
750 | 0.448 | 0.22 | 0.401 | 2.517
755 | 0.446 | 0.22 | 0.399 | 2.449
760 | 0.445 | 0.22 | 0.396 | 2.371
765 | 0.443 | 0.219 | 0.394 | 2.281
770 | 0.442 | 0.218 | 0.391 | 2.177
775 | 0.44 | 0.218 | 0.387 | 2.062
780 | 0.438 | 0.217 | 0.384 | 1.944
785 | 0.435 | 0.216 | 0.381 | 1.823
790 | 0.433 | 0.215 | 0.377 | 1.705
795 | 0.431 | 0.214 | 0.374 | 1.583
800 | 0.429 | 0.214 | 0.371 | 1.469
805 | 0.427 | 0.213 | 0.368 | 1.357
810 | 0.425 | 0.213 | 0.365 | 1.255
815 | 0.424 | 0.213 | 0.363 | 1.156
820 | 0.422 | 0.215 | 0.362 | 1.056
825 | 0.425 | 0.216 | 0.36 | 0.994
830 | 0.428 | 0.22 | 0.361 | 0.923
835 | 0.428 | 0.223 | 0.362 | 0.852
840 | 0.428 | 0.224 | 0.361 | 0.79
845 | 0.427 | 0.225 | 0.359 | 0.736
850 | 0.426 | 0.226 | 0.358 | 0.687
855 | 0.426 | 0.227 | 0.356 | 0.642
860 | 0.425 | 0.228 | 0.355 | 0.602
865 | 0.425 | 0.23 | 0.354 | 0.567
870 | 0.427 | 0.234 | 0.355 | 0.538
875 | 0.429 | 0.237 | 0.356 | 0.511
880 | 0.425 | 0.237 | 0.354 | 0.482
885 | 0.425 | 0.236 | 0.35 | 0.463
890 | 0.423 | 0.236 | 0.348 | 0.44
895 | 0.422 | 0.236 | 0.347 | 0.421
900 | 0.422 | 0.238 | 0.347 | 0.407