## Sheet1
Wavelength | E1
400 | 0.932
405 | 0.921
410 | 0.911
415 | 0.902
420 | 0.895
425 | 0.889
430 | 0.883
435 | 0.878
440 | 0.874
445 | 0.872
450 | 0.872
455 | 0.874
460 | 0.878
465 | 0.885
470 | 0.896
475 | 0.913
480 | 0.939
485 | 0.971
490 | 1.019
495 | 1.075
500 | 1.144
505 | 1.222
510 | 1.299
515 | 1.365
520 | 1.414
525 | 1.44
530 | 1.44
535 | 1.418
540 | 1.375
545 | 1.324
550 | 1.264
555 | 1.198
560 | 1.133
565 | 1.068
570 | 1.006
575 | 0.949
580 | 0.892
585 | 0.84
590 | 0.789
595 | 0.742
600 | 0.701
605 | 0.658
610 | 0.62
615 | 0.584
620 | 0.549
625 | 0.518
630 | 0.49
635 | 0.465
640 | 0.442
645 | 0.421
650 | 0.403
655 | 0.387
660 | 0.372
665 | 0.359
670 | 0.348
675 | 0.338
680 | 0.329
685 | 0.322
690 | 0.316
695 | 0.311
700 | 0.307
705 | 0.304
710 | 0.302
715 | 0.3
720 | 0.299
725 | 0.299
730 | 0.3
735 | 0.302
740 | 0.303
745 | 0.302
750 | 0.302
755 | 0.301
760 | 0.301
765 | 0.3
770 | 0.299
775 | 0.298
780 | 0.297
785 | 0.296
790 | 0.295
795 | 0.294
800 | 0.293
805 | 0.292
810 | 0.292
815 | 0.292
820 | 0.292
825 | 0.293
830 | 0.296
835 | 0.299
840 | 0.3
845 | 0.3
850 | 0.3
855 | 0.3
860 | 0.301
865 | 0.302
870 | 0.305
875 | 0.307
880 | 0.307
885 | 0.305
890 | 0.304
895 | 0.305
900 | 0.305