## Sheet1
Wavelength | B7 | B8 | C1 | C2
400 | 0.992 | 1.651 | 0.997 | 1.63
405 | 0.981 | 1.575 | 0.986 | 1.554
410 | 0.97 | 1.468 | 0.976 | 1.451
415 | 0.961 | 1.342 | 0.967 | 1.331
420 | 0.951 | 1.212 | 0.959 | 1.204
425 | 0.943 | 1.1 | 0.952 | 1.094
430 | 0.936 | 0.994 | 0.946 | 0.991
435 | 0.929 | 0.904 | 0.942 | 0.903
440 | 0.922 | 0.834 | 0.938 | 0.834
445 | 0.916 | 0.781 | 0.936 | 0.783
450 | 0.91 | 0.744 | 0.936 | 0.747
455 | 0.905 | 0.713 | 0.939 | 0.717
460 | 0.902 | 0.685 | 0.943 | 0.69
465 | 0.902 | 0.658 | 0.952 | 0.662
470 | 0.904 | 0.627 | 0.964 | 0.632
475 | 0.911 | 0.592 | 0.982 | 0.598
480 | 0.925 | 0.55 | 1.009 | 0.558
485 | 0.945 | 0.51 | 1.043 | 0.518
490 | 0.976 | 0.464 | 1.092 | 0.474
495 | 1.012 | 0.423 | 1.149 | 0.435
500 | 1.054 | 0.382 | 1.221 | 0.395
505 | 1.094 | 0.345 | 1.3 | 0.359
510 | 1.125 | 0.314 | 1.378 | 0.329
515 | 1.144 | 0.289 | 1.445 | 0.305
520 | 1.155 | 0.269 | 1.495 | 0.286
525 | 1.161 | 0.253 | 1.521 | 0.271
530 | 1.165 | 0.242 | 1.52 | 0.26
535 | 1.172 | 0.233 | 1.495 | 0.252
540 | 1.182 | 0.224 | 1.448 | 0.245
545 | 1.196 | 0.218 | 1.391 | 0.239
550 | 1.212 | 0.213 | 1.324 | 0.234
555 | 1.23 | 0.207 | 1.249 | 0.229
560 | 1.243 | 0.201 | 1.171 | 0.224
565 | 1.246 | 0.195 | 1.095 | 0.219
570 | 1.236 | 0.189 | 1.02 | 0.214
575 | 1.209 | 0.182 | 0.948 | 0.208
580 | 1.166 | 0.176 | 0.882 | 0.203
585 | 1.109 | 0.17 | 0.819 | 0.197
590 | 1.044 | 0.164 | 0.76 | 0.192
595 | 0.976 | 0.158 | 0.709 | 0.187
600 | 0.915 | 0.153 | 0.666 | 0.182
605 | 0.858 | 0.147 | 0.625 | 0.178
610 | 0.813 | 0.142 | 0.589 | 0.174
615 | 0.781 | 0.137 | 0.558 | 0.17
620 | 0.762 | 0.132 | 0.53 | 0.166
625 | 0.757 | 0.128 | 0.506 | 0.164
630 | 0.765 | 0.125 | 0.485 | 0.161
635 | 0.785 | 0.121 | 0.467 | 0.159
640 | 0.815 | 0.118 | 0.452 | 0.157
645 | 0.857 | 0.116 | 0.438 | 0.156
650 | 0.909 | 0.114 | 0.426 | 0.155
655 | 0.971 | 0.112 | 0.416 | 0.154
660 | 1.042 | 0.111 | 0.407 | 0.153
665 | 1.123 | 0.11 | 0.399 | 0.152
670 | 1.214 | 0.109 | 0.391 | 0.152
675 | 1.313 | 0.107 | 0.385 | 0.151
680 | 1.418 | 0.107 | 0.38 | 0.151
685 | 1.524 | 0.106 | 0.375 | 0.151
690 | 1.634 | 0.105 | 0.371 | 0.151
695 | 1.744 | 0.104 | 0.367 | 0.151
700 | 1.847 | 0.104 | 0.364 | 0.151
705 | 1.946 | 0.104 | 0.362 | 0.151
710 | 2.039 | 0.106 | 0.361 | 0.154
715 | 2.114 | 0.107 | 0.36 | 0.155
720 | 2.176 | 0.107 | 0.359 | 0.156
725 | 2.221 | 0.108 | 0.358 | 0.158
730 | 2.25 | 0.11 | 0.358 | 0.16
735 | 2.259 | 0.113 | 0.359 | 0.163
740 | 2.25 | 0.114 | 0.358 | 0.164
745 | 2.221 | 0.113 | 0.356 | 0.165
750 | 2.177 | 0.114 | 0.354 | 0.164
755 | 2.115 | 0.113 | 0.352 | 0.164
760 | 2.041 | 0.112 | 0.349 | 0.164
765 | 1.957 | 0.111 | 0.347 | 0.163
770 | 1.861 | 0.11 | 0.344 | 0.163
775 | 1.76 | 0.11 | 0.341 | 0.162
780 | 1.657 | 0.109 | 0.338 | 0.161
785 | 1.55 | 0.107 | 0.336 | 0.161
790 | 1.445 | 0.106 | 0.332 | 0.159
795 | 1.341 | 0.104 | 0.329 | 0.159
800 | 1.242 | 0.103 | 0.326 | 0.158
805 | 1.145 | 0.102 | 0.324 | 0.157
810 | 1.056 | 0.102 | 0.321 | 0.157
815 | 0.971 | 0.102 | 0.319 | 0.157
820 | 0.885 | 0.103 | 0.319 | 0.159
825 | 0.831 | 0.102 | 0.317 | 0.159
830 | 0.768 | 0.105 | 0.318 | 0.163
835 | 0.708 | 0.109 | 0.32 | 0.167
840 | 0.653 | 0.11 | 0.319 | 0.168
845 | 0.606 | 0.111 | 0.318 | 0.169
850 | 0.561 | 0.112 | 0.317 | 0.17
855 | 0.522 | 0.112 | 0.316 | 0.171
860 | 0.486 | 0.113 | 0.315 | 0.172
865 | 0.454 | 0.114 | 0.315 | 0.174
870 | 0.427 | 0.117 | 0.316 | 0.177
875 | 0.404 | 0.12 | 0.318 | 0.181
880 | 0.378 | 0.121 | 0.317 | 0.181
885 | 0.359 | 0.117 | 0.312 | 0.18
890 | 0.338 | 0.119 | 0.312 | 0.181
895 | 0.322 | 0.12 | 0.311 | 0.182
900 | 0.307 | 0.122 | 0.311 | 0.184