## Sheet1
Wavelength | B8 | C1 | C2 | C3
400 | 1.069 | 1.155 | 1.084 | 1.161
405 | 1.057 | 1.143 | 1.072 | 1.149
410 | 1.047 | 1.132 | 1.062 | 1.138
415 | 1.038 | 1.122 | 1.053 | 1.128
420 | 1.029 | 1.113 | 1.045 | 1.119
425 | 1.023 | 1.104 | 1.037 | 1.109
430 | 1.017 | 1.097 | 1.031 | 1.1
435 | 1.012 | 1.09 | 1.026 | 1.093
440 | 1.009 | 1.084 | 1.023 | 1.086
445 | 1.008 | 1.078 | 1.02 | 1.079
450 | 1.008 | 1.072 | 1.02 | 1.072
455 | 1.011 | 1.067 | 1.021 | 1.066
460 | 1.016 | 1.063 | 1.026 | 1.061
465 | 1.025 | 1.063 | 1.033 | 1.06
470 | 1.038 | 1.065 | 1.044 | 1.061
475 | 1.056 | 1.073 | 1.062 | 1.067
480 | 1.085 | 1.087 | 1.088 | 1.081
485 | 1.12 | 1.107 | 1.115 | 1.097
490 | 1.168 | 1.138 | 1.157 | 1.125
495 | 1.229 | 1.177 | 1.212 | 1.159
500 | 1.297 | 1.22 | 1.279 | 1.198
505 | 1.379 | 1.265 | 1.354 | 1.235
510 | 1.461 | 1.298 | 1.429 | 1.262
515 | 1.528 | 1.326 | 1.489 | 1.278
520 | 1.58 | 1.349 | 1.534 | 1.285
525 | 1.605 | 1.37 | 1.558 | 1.29
530 | 1.604 | 1.388 | 1.556 | 1.29
535 | 1.577 | 1.411 | 1.535 | 1.296
540 | 1.527 | 1.438 | 1.495 | 1.284
545 | 1.466 | 1.466 | 1.443 | 1.3
550 | 1.395 | 1.493 | 1.385 | 1.319
555 | 1.314 | 1.518 | 1.319 | 1.341
560 | 1.234 | 1.531 | 1.254 | 1.359
565 | 1.153 | 1.526 | 1.187 | 1.369
570 | 1.074 | 1.499 | 1.121 | 1.366
575 | 1 | 1.449 | 1.059 | 1.347
580 | 0.93 | 1.379 | 0.999 | 1.309
585 | 0.865 | 1.295 | 0.94 | 1.254
590 | 0.807 | 1.207 | 0.888 | 1.188
595 | 0.753 | 1.117 | 0.839 | 1.114
600 | 0.709 | 1.04 | 0.795 | 1.045
605 | 0.667 | 0.97 | 0.754 | 0.974
610 | 0.631 | 0.917 | 0.718 | 0.917
615 | 0.599 | 0.877 | 0.683 | 0.869
620 | 0.57 | 0.851 | 0.653 | 0.834
625 | 0.545 | 0.838 | 0.626 | 0.812
630 | 0.525 | 0.838 | 0.602 | 0.804
635 | 0.507 | 0.848 | 0.58 | 0.808
640 | 0.491 | 0.869 | 0.562 | 0.822
645 | 0.477 | 0.899 | 0.545 | 0.849
650 | 0.465 | 0.939 | 0.53 | 0.885
655 | 0.455 | 0.987 | 0.516 | 0.933
660 | 0.446 | 1.045 | 0.505 | 0.993
665 | 0.438 | 1.111 | 0.494 | 1.063
670 | 0.431 | 1.185 | 0.485 | 1.147
675 | 0.425 | 1.263 | 0.477 | 1.24
680 | 0.42 | 1.345 | 0.47 | 1.345
685 | 0.415 | 1.426 | 0.464 | 1.457
690 | 0.411 | 1.51 | 0.459 | 1.576
695 | 0.408 | 1.594 | 0.455 | 1.706
700 | 0.405 | 1.671 | 0.452 | 1.835
705 | 0.403 | 1.744 | 0.45 | 1.97
710 | 0.402 | 1.811 | 0.449 | 2.102
715 | 0.401 | 1.865 | 0.447 | 2.226
720 | 0.4 | 1.909 | 0.446 | 2.342
725 | 0.399 | 1.941 | 0.445 | 2.443
730 | 0.4 | 1.963 | 0.447 | 2.537
735 | 0.401 | 1.972 | 0.448 | 2.61
740 | 0.4 | 1.968 | 0.448 | 2.659
745 | 0.398 | 1.952 | 0.447 | 2.692
750 | 0.395 | 1.926 | 0.446 | 2.697
755 | 0.393 | 1.891 | 0.445 | 2.684
760 | 0.39 | 1.849 | 0.444 | 2.643
765 | 0.387 | 1.801 | 0.443 | 2.6
770 | 0.384 | 1.747 | 0.441 | 2.527
775 | 0.381 | 1.69 | 0.44 | 2.44
780 | 0.378 | 1.631 | 0.439 | 2.339
785 | 0.375 | 1.571 | 0.437 | 2.231
790 | 0.371 | 1.512 | 0.435 | 2.12
795 | 0.368 | 1.452 | 0.434 | 2.001
800 | 0.364 | 1.396 | 0.432 | 1.884
805 | 0.362 | 1.338 | 0.43 | 1.763
810 | 0.359 | 1.286 | 0.429 | 1.65
815 | 0.356 | 1.233 | 0.428 | 1.536
820 | 0.354 | 1.18 | 0.432 | 1.417
825 | 0.354 | 1.145 | 0.426 | 1.344
830 | 0.356 | 1.105 | 0.429 | 1.256
835 | 0.356 | 1.064 | 0.433 | 1.165
840 | 0.355 | 1.026 | 0.433 | 1.085
845 | 0.353 | 0.99 | 0.433 | 1.014
850 | 0.351 | 0.956 | 0.432 | 0.948
855 | 0.35 | 0.923 | 0.432 | 0.886
860 | 0.348 | 0.892 | 0.432 | 0.83
865 | 0.347 | 0.863 | 0.431 | 0.78
870 | 0.348 | 0.837 | 0.434 | 0.737
875 | 0.349 | 0.812 | 0.436 | 0.698
880 | 0.346 | 0.782 | 0.437 | 0.653
885 | 0.344 | 0.762 | 0.428 | 0.629
890 | 0.342 | 0.735 | 0.43 | 0.593
895 | 0.34 | 0.712 | 0.43 | 0.564
900 | 0.34 | 0.691 | 0.43 | 0.541