## Sheet1
Wavelength | E4 | E5 | E6 | E7
400 | 1.129 | 1.158 | 1.056 | 1.643
405 | 1.117 | 1.145 | 1.043 | 1.565
410 | 1.106 | 1.134 | 1.032 | 1.461
415 | 1.095 | 1.124 | 1.02 | 1.337
420 | 1.086 | 1.115 | 1.01 | 1.209
425 | 1.077 | 1.105 | 1 | 1.097
430 | 1.069 | 1.098 | 0.991 | 0.992
435 | 1.061 | 1.092 | 0.982 | 0.901
440 | 1.054 | 1.086 | 0.974 | 0.833
445 | 1.047 | 1.08 | 0.966 | 0.781
450 | 1.04 | 1.075 | 0.957 | 0.742
455 | 1.034 | 1.07 | 0.949 | 0.712
460 | 1.03 | 1.068 | 0.943 | 0.685
465 | 1.028 | 1.069 | 0.938 | 0.657
470 | 1.029 | 1.073 | 0.936 | 0.626
475 | 1.035 | 1.082 | 0.939 | 0.592
480 | 1.047 | 1.099 | 0.947 | 0.551
485 | 1.065 | 1.122 | 0.959 | 0.51
490 | 1.093 | 1.158 | 0.98 | 0.467
495 | 1.129 | 1.203 | 1.006 | 0.425
500 | 1.168 | 1.255 | 1.032 | 0.384
505 | 1.206 | 1.31 | 1.052 | 0.348
510 | 1.234 | 1.358 | 1.057 | 0.317
515 | 1.25 | 1.395 | 1.048 | 0.293
520 | 1.258 | 1.428 | 1.028 | 0.272
525 | 1.261 | 1.457 | 1.002 | 0.258
530 | 1.262 | 1.481 | 0.975 | 0.245
535 | 1.265 | 1.507 | 0.948 | 0.237
540 | 1.273 | 1.536 | 0.922 | 0.23
545 | 1.284 | 1.561 | 0.899 | 0.223
550 | 1.301 | 1.584 | 0.879 | 0.217
555 | 1.321 | 1.601 | 0.86 | 0.212
560 | 1.34 | 1.603 | 0.843 | 0.207
565 | 1.354 | 1.586 | 0.827 | 0.201
570 | 1.357 | 1.547 | 0.812 | 0.195
575 | 1.345 | 1.487 | 0.796 | 0.189
580 | 1.316 | 1.409 | 0.778 | 0.182
585 | 1.272 | 1.32 | 0.756 | 0.176
590 | 1.215 | 1.232 | 0.733 | 0.17
595 | 1.148 | 1.148 | 0.705 | 0.165
600 | 1.083 | 1.081 | 0.677 | 0.159
605 | 1.017 | 1.024 | 0.646 | 0.154
610 | 0.961 | 0.986 | 0.619 | 0.149
615 | 0.916 | 0.963 | 0.593 | 0.144
620 | 0.883 | 0.957 | 0.571 | 0.14
625 | 0.866 | 0.965 | 0.555 | 0.137
630 | 0.862 | 0.985 | 0.544 | 0.133
635 | 0.872 | 1.016 | 0.537 | 0.131
640 | 0.893 | 1.057 | 0.535 | 0.129
645 | 0.929 | 1.107 | 0.538 | 0.127
650 | 0.977 | 1.163 | 0.544 | 0.125
655 | 1.036 | 1.223 | 0.554 | 0.124
660 | 1.109 | 1.289 | 0.569 | 0.123
665 | 1.193 | 1.352 | 0.588 | 0.122
670 | 1.289 | 1.417 | 0.612 | 0.121
675 | 1.395 | 1.478 | 0.641 | 0.12
680 | 1.51 | 1.532 | 0.676 | 0.119
685 | 1.629 | 1.577 | 0.716 | 0.119
690 | 1.754 | 1.615 | 0.763 | 0.118
695 | 1.882 | 1.644 | 0.819 | 0.118
700 | 2.005 | 1.662 | 0.881 | 0.117
705 | 2.124 | 1.671 | 0.955 | 0.118
710 | 2.239 | 1.67 | 1.039 | 0.119
715 | 2.337 | 1.659 | 1.128 | 0.119
720 | 2.42 | 1.641 | 1.228 | 0.12
725 | 2.49 | 1.615 | 1.339 | 0.121
730 | 2.54 | 1.583 | 1.462 | 0.124
735 | 2.572 | 1.55 | 1.591 | 0.126
740 | 2.582 | 1.509 | 1.727 | 0.128
745 | 2.563 | 1.464 | 1.874 | 0.128
750 | 2.535 | 1.418 | 2.027 | 0.128
755 | 2.478 | 1.371 | 2.186 | 0.127
760 | 2.411 | 1.324 | 2.352 | 0.127
765 | 2.327 | 1.277 | 2.519 | 0.127
770 | 2.229 | 1.231 | 2.69 | 0.126
775 | 2.122 | 1.185 | 2.858 | 0.125
780 | 2.009 | 1.141 | 3.007 | 0.124
785 | 1.891 | 1.099 | 3.167 | 0.123
790 | 1.773 | 1.059 | 3.299 | 0.122
795 | 1.653 | 1.02 | 3.405 | 0.121
800 | 1.54 | 0.983 | 3.516 | 0.12
805 | 1.427 | 0.947 | 3.624 | 0.119
810 | 1.323 | 0.914 | 3.665 | 0.119
815 | 1.222 | 0.882 | 3.739 | 0.119
820 | 1.121 | 0.851 | 3.765 | 0.124
825 | 1.056 | 0.826 | 3.75 | 0.119
830 | 0.983 | 0.802 | 3.71 | 0.122
835 | 0.909 | 0.777 | 3.672 | 0.127
840 | 0.846 | 0.752 | 3.585 | 0.129
845 | 0.79 | 0.728 | 3.522 | 0.129
850 | 0.738 | 0.704 | 3.375 | 0.13
855 | 0.691 | 0.681 | 3.283 | 0.131
860 | 0.648 | 0.658 | 3.157 | 0.132
865 | 0.611 | 0.637 | 3.022 | 0.134
870 | 0.58 | 0.619 | 2.878 | 0.138
875 | 0.552 | 0.602 | 2.732 | 0.141
880 | 0.521 | 0.58 | 2.551 | 0.144
885 | 0.5 | 0.561 | 2.444 | 0.136
890 | 0.476 | 0.542 | 2.267 | 0.139
895 | 0.457 | 0.525 | 2.116 | 0.141
900 | 0.441 | 0.509 | 1.975 | 0.142