## Sheet1
Wavelength | D4 | D5 | D6 | D7
400 | 1.016 | 1.008 | 0.608 | 1.008
405 | 1.004 | 0.996 | 0.6 | 0.996
410 | 0.994 | 0.986 | 0.593 | 0.986
415 | 0.985 | 0.976 | 0.586 | 0.976
420 | 0.976 | 0.967 | 0.58 | 0.967
425 | 0.968 | 0.959 | 0.574 | 0.959
430 | 0.961 | 0.952 | 0.569 | 0.952
435 | 0.955 | 0.945 | 0.564 | 0.946
440 | 0.949 | 0.939 | 0.559 | 0.94
445 | 0.944 | 0.934 | 0.555 | 0.934
450 | 0.939 | 0.927 | 0.55 | 0.929
455 | 0.934 | 0.922 | 0.546 | 0.924
460 | 0.931 | 0.918 | 0.543 | 0.921
465 | 0.931 | 0.917 | 0.542 | 0.919
470 | 0.934 | 0.919 | 0.541 | 0.921
475 | 0.942 | 0.926 | 0.543 | 0.927
480 | 0.958 | 0.94 | 0.549 | 0.941
485 | 0.976 | 0.957 | 0.555 | 0.959
490 | 1.01 | 0.989 | 0.568 | 0.99
495 | 1.05 | 1.024 | 0.582 | 1.026
500 | 1.096 | 1.066 | 0.598 | 1.069
505 | 1.142 | 1.107 | 0.612 | 1.113
510 | 1.182 | 1.139 | 0.622 | 1.151
515 | 1.213 | 1.162 | 0.627 | 1.18
520 | 1.237 | 1.178 | 0.627 | 1.202
525 | 1.26 | 1.192 | 0.627 | 1.222
530 | 1.277 | 1.202 | 0.623 | 1.235
535 | 1.298 | 1.216 | 0.622 | 1.25
540 | 1.322 | 1.235 | 0.621 | 1.268
545 | 1.345 | 1.254 | 0.617 | 1.283
550 | 1.369 | 1.277 | 0.612 | 1.3
555 | 1.391 | 1.299 | 0.604 | 1.317
560 | 1.404 | 1.317 | 0.592 | 1.328
565 | 1.403 | 1.321 | 0.575 | 1.331
570 | 1.382 | 1.309 | 0.553 | 1.321
575 | 1.339 | 1.278 | 0.527 | 1.294
580 | 1.278 | 1.228 | 0.499 | 1.251
585 | 1.202 | 1.161 | 0.472 | 1.192
590 | 1.117 | 1.084 | 0.444 | 1.122
595 | 1.035 | 1.007 | 0.42 | 1.049
600 | 0.963 | 0.936 | 0.398 | 0.979
605 | 0.899 | 0.87 | 0.379 | 0.915
610 | 0.851 | 0.818 | 0.363 | 0.862
615 | 0.817 | 0.778 | 0.351 | 0.823
620 | 0.796 | 0.752 | 0.34 | 0.798
625 | 0.789 | 0.739 | 0.333 | 0.786
630 | 0.793 | 0.737 | 0.328 | 0.786
635 | 0.806 | 0.745 | 0.325 | 0.797
640 | 0.829 | 0.763 | 0.324 | 0.819
645 | 0.86 | 0.789 | 0.325 | 0.849
650 | 0.899 | 0.825 | 0.327 | 0.889
655 | 0.945 | 0.867 | 0.332 | 0.936
660 | 0.997 | 0.918 | 0.338 | 0.992
665 | 1.057 | 0.977 | 0.346 | 1.054
670 | 1.12 | 1.043 | 0.356 | 1.123
675 | 1.188 | 1.115 | 0.368 | 1.196
680 | 1.256 | 1.193 | 0.382 | 1.273
685 | 1.323 | 1.274 | 0.398 | 1.348
690 | 1.389 | 1.359 | 0.416 | 1.424
695 | 1.453 | 1.447 | 0.437 | 1.498
700 | 1.509 | 1.532 | 0.459 | 1.565
705 | 1.56 | 1.619 | 0.486 | 1.626
710 | 1.604 | 1.701 | 0.515 | 1.68
715 | 1.636 | 1.774 | 0.546 | 1.721
720 | 1.659 | 1.838 | 0.579 | 1.752
725 | 1.672 | 1.894 | 0.617 | 1.772
730 | 1.676 | 1.938 | 0.658 | 1.78
735 | 1.671 | 1.97 | 0.7 | 1.778
740 | 1.656 | 1.986 | 0.745 | 1.762
745 | 1.63 | 1.989 | 0.79 | 1.736
750 | 1.598 | 1.979 | 0.838 | 1.7
755 | 1.559 | 1.957 | 0.888 | 1.656
760 | 1.517 | 1.924 | 0.939 | 1.607
765 | 1.47 | 1.881 | 0.991 | 1.552
770 | 1.419 | 1.827 | 1.045 | 1.49
775 | 1.367 | 1.766 | 1.099 | 1.429
780 | 1.315 | 1.702 | 1.151 | 1.365
785 | 1.263 | 1.633 | 1.202 | 1.301
790 | 1.211 | 1.562 | 1.25 | 1.239
795 | 1.161 | 1.489 | 1.296 | 1.176
800 | 1.113 | 1.417 | 1.337 | 1.117
805 | 1.065 | 1.343 | 1.375 | 1.058
810 | 1.022 | 1.273 | 1.407 | 1.005
815 | 0.979 | 1.205 | 1.434 | 0.952
820 | 0.937 | 1.135 | 1.46 | 0.9
825 | 0.906 | 1.085 | 1.465 | 0.865
830 | 0.873 | 1.029 | 1.475 | 0.824
835 | 0.842 | 0.974 | 1.481 | 0.784
840 | 0.81 | 0.922 | 1.476 | 0.746
845 | 0.78 | 0.874 | 1.463 | 0.711
850 | 0.751 | 0.829 | 1.446 | 0.676
855 | 0.725 | 0.786 | 1.424 | 0.647
860 | 0.698 | 0.746 | 1.396 | 0.617
865 | 0.674 | 0.708 | 1.366 | 0.59
870 | 0.652 | 0.675 | 1.333 | 0.566
875 | 0.631 | 0.644 | 1.297 | 0.544
880 | 0.607 | 0.611 | 1.252 | 0.517
885 | 0.585 | 0.583 | 1.217 | 0.499
890 | 0.564 | 0.554 | 1.169 | 0.474
895 | 0.544 | 0.528 | 1.125 | 0.455
900 | 0.526 | 0.505 | 1.08 | 0.438