## Sheet1
Wavelength | A3 | A4 | A5 | A6
400 | 0.492 | 1.052 | 1.044 | 1.055
405 | 0.473 | 1.041 | 1.032 | 1.043
410 | 0.448 | 1.03 | 1.021 | 1.033
415 | 0.419 | 1.02 | 1.011 | 1.023
420 | 0.389 | 1.011 | 1.001 | 1.012
425 | 0.362 | 1.003 | 0.994 | 1.004
430 | 0.338 | 0.996 | 0.987 | 0.996
435 | 0.317 | 0.989 | 0.979 | 0.99
440 | 0.3 | 0.983 | 0.973 | 0.983
445 | 0.288 | 0.976 | 0.967 | 0.978
450 | 0.279 | 0.971 | 0.961 | 0.972
455 | 0.272 | 0.966 | 0.956 | 0.967
460 | 0.265 | 0.962 | 0.951 | 0.963
465 | 0.258 | 0.962 | 0.949 | 0.962
470 | 0.25 | 0.963 | 0.949 | 0.964
475 | 0.242 | 0.97 | 0.954 | 0.97
480 | 0.232 | 0.983 | 0.964 | 0.983
485 | 0.222 | 1.002 | 0.98 | 1.002
490 | 0.211 | 1.034 | 1.006 | 1.031
495 | 0.202 | 1.07 | 1.036 | 1.065
500 | 0.192 | 1.113 | 1.072 | 1.105
505 | 0.184 | 1.153 | 1.103 | 1.143
510 | 0.177 | 1.185 | 1.123 | 1.174
515 | 0.171 | 1.206 | 1.133 | 1.194
520 | 0.166 | 1.22 | 1.135 | 1.206
525 | 0.163 | 1.228 | 1.133 | 1.216
530 | 0.16 | 1.235 | 1.131 | 1.224
535 | 0.158 | 1.244 | 1.129 | 1.233
540 | 0.157 | 1.256 | 1.131 | 1.246
545 | 0.155 | 1.27 | 1.138 | 1.261
550 | 0.154 | 1.286 | 1.148 | 1.279
555 | 0.153 | 1.304 | 1.159 | 1.297
560 | 0.152 | 1.316 | 1.169 | 1.308
565 | 0.151 | 1.318 | 1.171 | 1.31
570 | 0.15 | 1.306 | 1.164 | 1.295
575 | 0.149 | 1.275 | 1.143 | 1.262
580 | 0.148 | 1.23 | 1.108 | 1.213
585 | 0.146 | 1.17 | 1.06 | 1.15
590 | 0.145 | 1.101 | 1.001 | 1.077
595 | 0.144 | 1.033 | 0.94 | 1.005
600 | 0.143 | 0.971 | 0.88 | 0.941
605 | 0.142 | 0.915 | 0.822 | 0.881
610 | 0.141 | 0.871 | 0.77 | 0.834
615 | 0.14 | 0.84 | 0.729 | 0.799
620 | 0.139 | 0.823 | 0.695 | 0.775
625 | 0.138 | 0.819 | 0.671 | 0.765
630 | 0.137 | 0.827 | 0.658 | 0.764
635 | 0.137 | 0.847 | 0.652 | 0.774
640 | 0.136 | 0.876 | 0.655 | 0.795
645 | 0.136 | 0.917 | 0.665 | 0.822
650 | 0.136 | 0.966 | 0.683 | 0.86
655 | 0.136 | 1.024 | 0.708 | 0.904
660 | 0.135 | 1.092 | 0.741 | 0.959
665 | 0.135 | 1.17 | 0.782 | 1.022
670 | 0.135 | 1.255 | 0.832 | 1.093
675 | 0.135 | 1.347 | 0.888 | 1.171
680 | 0.135 | 1.443 | 0.954 | 1.255
685 | 0.135 | 1.541 | 1.027 | 1.345
690 | 0.135 | 1.641 | 1.11 | 1.44
695 | 0.135 | 1.741 | 1.204 | 1.541
700 | 0.136 | 1.836 | 1.303 | 1.639
705 | 0.136 | 1.927 | 1.415 | 1.739
710 | 0.137 | 2.01 | 1.536 | 1.837
715 | 0.139 | 2.079 | 1.659 | 1.926
720 | 0.14 | 2.135 | 1.789 | 2.008
725 | 0.142 | 2.178 | 1.926 | 2.082
730 | 0.145 | 2.205 | 2.059 | 2.14
735 | 0.148 | 2.216 | 2.189 | 2.187
740 | 0.149 | 2.21 | 2.313 | 2.216
745 | 0.149 | 2.185 | 2.429 | 2.229
750 | 0.15 | 2.149 | 2.534 | 2.227
755 | 0.15 | 2.096 | 2.626 | 2.208
760 | 0.15 | 2.033 | 2.702 | 2.175
765 | 0.149 | 1.96 | 2.757 | 2.132
770 | 0.149 | 1.875 | 2.79 | 2.072
775 | 0.148 | 1.786 | 2.8 | 2.004
780 | 0.148 | 1.694 | 2.803 | 1.929
785 | 0.147 | 1.599 | 2.769 | 1.846
790 | 0.146 | 1.504 | 2.723 | 1.761
795 | 0.145 | 1.408 | 2.662 | 1.669
800 | 0.144 | 1.317 | 2.578 | 1.581
805 | 0.144 | 1.227 | 2.483 | 1.489
810 | 0.143 | 1.144 | 2.377 | 1.403
815 | 0.144 | 1.063 | 2.261 | 1.317
820 | 0.145 | 0.979 | 2.128 | 1.226
825 | 0.147 | 0.931 | 2.04 | 1.17
830 | 0.151 | 0.871 | 1.924 | 1.101
835 | 0.154 | 0.81 | 1.8 | 1.03
840 | 0.155 | 0.756 | 1.683 | 0.966
845 | 0.157 | 0.709 | 1.575 | 0.908
850 | 0.158 | 0.664 | 1.467 | 0.852
855 | 0.158 | 0.624 | 1.368 | 0.802
860 | 0.16 | 0.587 | 1.274 | 0.756
865 | 0.162 | 0.554 | 1.186 | 0.712
870 | 0.166 | 0.526 | 1.107 | 0.674
875 | 0.169 | 0.501 | 1.034 | 0.64
880 | 0.17 | 0.471 | 0.953 | 0.601
885 | 0.169 | 0.456 | 0.911 | 0.578
890 | 0.17 | 0.432 | 0.842 | 0.544
895 | 0.172 | 0.413 | 0.788 | 0.519
900 | 0.174 | 0.398 | 0.742 | 0.496