## Sheet1
Wavelength | C3
400 | 1.025
405 | 1.013
410 | 1.002
415 | 0.993
420 | 0.984
425 | 0.978
430 | 0.972
435 | 0.967
440 | 0.964
445 | 0.962
450 | 0.963
455 | 0.966
460 | 0.971
465 | 0.98
470 | 0.993
475 | 1.011
480 | 1.038
485 | 1.072
490 | 1.121
495 | 1.179
500 | 1.251
505 | 1.331
510 | 1.41
515 | 1.476
520 | 1.525
525 | 1.55
530 | 1.548
535 | 1.524
540 | 1.477
545 | 1.419
550 | 1.354
555 | 1.28
560 | 1.203
565 | 1.128
570 | 1.052
575 | 0.98
580 | 0.914
585 | 0.85
590 | 0.791
595 | 0.74
600 | 0.694
605 | 0.652
610 | 0.615
615 | 0.583
620 | 0.554
625 | 0.529
630 | 0.508
635 | 0.489
640 | 0.472
645 | 0.458
650 | 0.445
655 | 0.434
660 | 0.424
665 | 0.416
670 | 0.408
675 | 0.401
680 | 0.395
685 | 0.39
690 | 0.386
695 | 0.382
700 | 0.378
705 | 0.376
710 | 0.374
715 | 0.373
720 | 0.371
725 | 0.37
730 | 0.371
735 | 0.372
740 | 0.371
745 | 0.369
750 | 0.367
755 | 0.365
760 | 0.362
765 | 0.36
770 | 0.357
775 | 0.355
780 | 0.352
785 | 0.349
790 | 0.346
795 | 0.343
800 | 0.34
805 | 0.338
810 | 0.335
815 | 0.333
820 | 0.332
825 | 0.332
830 | 0.333
835 | 0.335
840 | 0.334
845 | 0.333
850 | 0.332
855 | 0.33
860 | 0.329
865 | 0.329
870 | 0.33
875 | 0.332
880 | 0.33
885 | 0.327
890 | 0.326
895 | 0.325
900 | 0.325