## Sheet1
Wavelength | F6 | F7 | F8 | A1
400 | 1.61 | 1.076 | 1.085 | 0.874
405 | 1.536 | 1.063 | 1.072 | 0.862
410 | 1.437 | 1.053 | 1.061 | 0.852
415 | 1.32 | 1.043 | 1.051 | 0.843
420 | 1.198 | 1.034 | 1.041 | 0.836
425 | 1.093 | 1.026 | 1.032 | 0.83
430 | 0.995 | 1.019 | 1.024 | 0.826
435 | 0.909 | 1.012 | 1.018 | 0.822
440 | 0.843 | 1.006 | 1.011 | 0.82
445 | 0.794 | 1 | 1.005 | 0.82
450 | 0.758 | 0.994 | 0.999 | 0.821
455 | 0.729 | 0.989 | 0.993 | 0.824
460 | 0.702 | 0.985 | 0.99 | 0.829
465 | 0.676 | 0.984 | 0.989 | 0.837
470 | 0.647 | 0.986 | 0.991 | 0.85
475 | 0.613 | 0.992 | 0.997 | 0.868
480 | 0.574 | 1.006 | 1.011 | 0.894
485 | 0.536 | 1.024 | 1.031 | 0.926
490 | 0.494 | 1.055 | 1.064 | 0.973
495 | 0.456 | 1.09 | 1.101 | 1.028
500 | 0.418 | 1.132 | 1.144 | 1.096
505 | 0.383 | 1.172 | 1.187 | 1.17
510 | 0.354 | 1.203 | 1.221 | 1.243
515 | 0.331 | 1.226 | 1.244 | 1.304
520 | 0.311 | 1.241 | 1.259 | 1.35
525 | 0.296 | 1.254 | 1.27 | 1.374
530 | 0.286 | 1.264 | 1.278 | 1.375
535 | 0.277 | 1.277 | 1.289 | 1.355
540 | 0.27 | 1.295 | 1.303 | 1.316
545 | 0.265 | 1.313 | 1.319 | 1.268
550 | 0.26 | 1.333 | 1.336 | 1.212
555 | 0.255 | 1.352 | 1.352 | 1.149
560 | 0.249 | 1.361 | 1.362 | 1.083
565 | 0.244 | 1.357 | 1.359 | 1.019
570 | 0.239 | 1.334 | 1.339 | 0.954
575 | 0.233 | 1.29 | 1.301 | 0.892
580 | 0.228 | 1.231 | 1.248 | 0.834
585 | 0.222 | 1.158 | 1.182 | 0.777
590 | 0.217 | 1.08 | 1.11 | 0.723
595 | 0.212 | 1.005 | 1.041 | 0.675
600 | 0.208 | 0.939 | 0.981 | 0.632
605 | 0.203 | 0.881 | 0.928 | 0.592
610 | 0.199 | 0.836 | 0.889 | 0.556
615 | 0.195 | 0.804 | 0.865 | 0.523
620 | 0.191 | 0.784 | 0.855 | 0.495
625 | 0.188 | 0.777 | 0.859 | 0.469
630 | 0.185 | 0.781 | 0.875 | 0.447
635 | 0.183 | 0.792 | 0.902 | 0.427
640 | 0.18 | 0.814 | 0.94 | 0.409
645 | 0.179 | 0.844 | 0.987 | 0.394
650 | 0.177 | 0.882 | 1.044 | 0.38
655 | 0.176 | 0.928 | 1.109 | 0.367
660 | 0.175 | 0.982 | 1.184 | 0.356
665 | 0.174 | 1.042 | 1.264 | 0.346
670 | 0.173 | 1.112 | 1.353 | 0.338
675 | 0.173 | 1.187 | 1.444 | 0.33
680 | 0.172 | 1.269 | 1.536 | 0.323
685 | 0.172 | 1.355 | 1.628 | 0.317
690 | 0.172 | 1.445 | 1.718 | 0.312
695 | 0.172 | 1.539 | 1.804 | 0.308
700 | 0.172 | 1.63 | 1.88 | 0.304
705 | 0.173 | 1.723 | 1.95 | 0.302
710 | 0.174 | 1.813 | 2.005 | 0.301
715 | 0.175 | 1.892 | 2.046 | 0.299
720 | 0.176 | 1.964 | 2.072 | 0.298
725 | 0.178 | 2.027 | 2.084 | 0.297
730 | 0.181 | 2.077 | 2.081 | 0.298
735 | 0.184 | 2.113 | 2.062 | 0.299
740 | 0.186 | 2.135 | 2.029 | 0.299
745 | 0.186 | 2.14 | 1.981 | 0.297
750 | 0.186 | 2.131 | 1.922 | 0.296
755 | 0.186 | 2.107 | 1.854 | 0.294
760 | 0.185 | 2.073 | 1.778 | 0.293
765 | 0.185 | 2.028 | 1.696 | 0.291
770 | 0.184 | 1.969 | 1.607 | 0.289
775 | 0.184 | 1.904 | 1.516 | 0.287
780 | 0.183 | 1.833 | 1.426 | 0.285
785 | 0.182 | 1.756 | 1.336 | 0.283
790 | 0.181 | 1.679 | 1.249 | 0.281
795 | 0.181 | 1.598 | 1.163 | 0.279
800 | 0.18 | 1.517 | 1.083 | 0.277
805 | 0.18 | 1.437 | 1.005 | 0.275
810 | 0.18 | 1.359 | 0.934 | 0.273
815 | 0.18 | 1.283 | 0.866 | 0.272
820 | 0.182 | 1.204 | 0.798 | 0.273
825 | 0.182 | 1.152 | 0.754 | 0.272
830 | 0.187 | 1.091 | 0.705 | 0.274
835 | 0.19 | 1.029 | 0.657 | 0.277
840 | 0.192 | 0.971 | 0.614 | 0.277
845 | 0.189 | 0.919 | 0.576 | 0.276
850 | 0.19 | 0.868 | 0.54 | 0.276
855 | 0.191 | 0.823 | 0.507 | 0.276
860 | 0.192 | 0.779 | 0.478 | 0.276
865 | 0.195 | 0.739 | 0.452 | 0.276
870 | 0.198 | 0.703 | 0.43 | 0.278
875 | 0.202 | 0.671 | 0.411 | 0.281
880 | 0.203 | 0.634 | 0.389 | 0.28
885 | 0.2 | 0.609 | 0.371 | 0.276
890 | 0.202 | 0.578 | 0.353 | 0.276
895 | 0.203 | 0.551 | 0.339 | 0.276
900 | 0.205 | 0.528 | 0.326 | 0.276