## Sheet1
Wavelength | C2 | C3 | C4 | C5
400 | 1.043 | 1.637 | 1.044 | 1.095
405 | 1.032 | 1.564 | 1.032 | 1.083
410 | 1.022 | 1.464 | 1.022 | 1.073
415 | 1.013 | 1.344 | 1.013 | 1.064
420 | 1.006 | 1.219 | 1.004 | 1.056
425 | 0.999 | 1.112 | 0.997 | 1.048
430 | 0.993 | 1.011 | 0.99 | 1.041
435 | 0.988 | 0.926 | 0.985 | 1.035
440 | 0.984 | 0.86 | 0.981 | 1.03
445 | 0.982 | 0.811 | 0.978 | 1.025
450 | 0.982 | 0.775 | 0.977 | 1.02
455 | 0.984 | 0.747 | 0.977 | 1.016
460 | 0.988 | 0.721 | 0.98 | 1.014
465 | 0.996 | 0.695 | 0.986 | 1.015
470 | 1.007 | 0.666 | 0.995 | 1.019
475 | 1.024 | 0.632 | 1.009 | 1.028
480 | 1.051 | 0.594 | 1.032 | 1.045
485 | 1.083 | 0.554 | 1.059 | 1.067
490 | 1.132 | 0.511 | 1.101 | 1.103
495 | 1.188 | 0.472 | 1.15 | 1.145
500 | 1.257 | 0.433 | 1.21 | 1.195
505 | 1.333 | 0.398 | 1.278 | 1.248
510 | 1.409 | 0.368 | 1.345 | 1.294
515 | 1.473 | 0.345 | 1.402 | 1.332
520 | 1.521 | 0.325 | 1.446 | 1.364
525 | 1.545 | 0.311 | 1.474 | 1.392
530 | 1.545 | 0.299 | 1.479 | 1.413
535 | 1.522 | 0.291 | 1.468 | 1.435
540 | 1.478 | 0.285 | 1.44 | 1.457
545 | 1.425 | 0.279 | 1.401 | 1.475
550 | 1.363 | 0.274 | 1.354 | 1.49
555 | 1.292 | 0.269 | 1.299 | 1.5
560 | 1.219 | 0.264 | 1.241 | 1.499
565 | 1.147 | 0.259 | 1.183 | 1.484
570 | 1.076 | 0.254 | 1.125 | 1.45
575 | 1.008 | 0.248 | 1.069 | 1.398
580 | 0.943 | 0.243 | 1.016 | 1.332
585 | 0.881 | 0.238 | 0.966 | 1.256
590 | 0.825 | 0.233 | 0.919 | 1.178
595 | 0.774 | 0.229 | 0.877 | 1.106
600 | 0.73 | 0.224 | 0.84 | 1.047
605 | 0.689 | 0.22 | 0.804 | 0.998
610 | 0.653 | 0.215 | 0.771 | 0.965
615 | 0.621 | 0.212 | 0.741 | 0.947
620 | 0.589 | 0.208 | 0.713 | 0.942
625 | 0.565 | 0.206 | 0.687 | 0.949
630 | 0.544 | 0.203 | 0.664 | 0.965
635 | 0.525 | 0.201 | 0.642 | 0.991
640 | 0.509 | 0.199 | 0.622 | 1.025
645 | 0.495 | 0.197 | 0.603 | 1.065
650 | 0.482 | 0.195 | 0.585 | 1.111
655 | 0.471 | 0.194 | 0.568 | 1.16
660 | 0.461 | 0.193 | 0.552 | 1.213
665 | 0.453 | 0.193 | 0.538 | 1.267
670 | 0.444 | 0.191 | 0.524 | 1.321
675 | 0.437 | 0.191 | 0.512 | 1.372
680 | 0.431 | 0.19 | 0.5 | 1.418
685 | 0.425 | 0.19 | 0.49 | 1.456
690 | 0.42 | 0.189 | 0.48 | 1.488
695 | 0.416 | 0.189 | 0.472 | 1.512
700 | 0.412 | 0.189 | 0.464 | 1.527
705 | 0.41 | 0.191 | 0.459 | 1.534
710 | 0.408 | 0.192 | 0.454 | 1.531
715 | 0.407 | 0.192 | 0.449 | 1.521
720 | 0.405 | 0.192 | 0.446 | 1.503
725 | 0.403 | 0.194 | 0.443 | 1.479
730 | 0.403 | 0.196 | 0.442 | 1.452
735 | 0.404 | 0.199 | 0.442 | 1.422
740 | 0.403 | 0.201 | 0.441 | 1.386
745 | 0.401 | 0.201 | 0.439 | 1.346
750 | 0.398 | 0.201 | 0.437 | 1.306
755 | 0.396 | 0.201 | 0.435 | 1.264
760 | 0.391 | 0.201 | 0.433 | 1.223
765 | 0.388 | 0.2 | 0.432 | 1.182
770 | 0.386 | 0.2 | 0.43 | 1.14
775 | 0.383 | 0.199 | 0.429 | 1.096
780 | 0.38 | 0.199 | 0.427 | 1.058
785 | 0.377 | 0.198 | 0.426 | 1.02
790 | 0.373 | 0.197 | 0.425 | 0.985
795 | 0.37 | 0.197 | 0.424 | 0.95
800 | 0.367 | 0.196 | 0.423 | 0.917
805 | 0.364 | 0.196 | 0.422 | 0.885
810 | 0.362 | 0.196 | 0.422 | 0.856
815 | 0.36 | 0.196 | 0.422 | 0.827
820 | 0.361 | 0.2 | 0.426 | 0.797
825 | 0.357 | 0.197 | 0.423 | 0.777
830 | 0.359 | 0.201 | 0.427 | 0.755
835 | 0.361 | 0.206 | 0.432 | 0.732
840 | 0.36 | 0.208 | 0.433 | 0.709
845 | 0.359 | 0.209 | 0.434 | 0.686
850 | 0.358 | 0.21 | 0.435 | 0.664
855 | 0.357 | 0.212 | 0.436 | 0.644
860 | 0.356 | 0.213 | 0.438 | 0.624
865 | 0.356 | 0.216 | 0.44 | 0.605
870 | 0.357 | 0.219 | 0.444 | 0.588
875 | 0.359 | 0.223 | 0.448 | 0.573
880 | 0.359 | 0.226 | 0.451 | 0.553
885 | 0.352 | 0.22 | 0.444 | 0.537
890 | 0.353 | 0.224 | 0.447 | 0.52
895 | 0.353 | 0.226 | 0.45 | 0.505
900 | 0.352 | 0.227 | 0.451 | 0.49