## Sheet1
Wavelength | B5 | B6 | B7 | B8
400 | 1.053 | 1.629 | 1.014 | 1.075
405 | 1.042 | 1.554 | 1.003 | 1.063
410 | 1.031 | 1.453 | 0.993 | 1.053
415 | 1.021 | 1.333 | 0.984 | 1.044
420 | 1.012 | 1.209 | 0.976 | 1.035
425 | 1.005 | 1.101 | 0.969 | 1.028
430 | 0.997 | 1.001 | 0.963 | 1.022
435 | 0.991 | 0.913 | 0.958 | 1.015
440 | 0.985 | 0.847 | 0.954 | 1.009
445 | 0.979 | 0.797 | 0.953 | 1.004
450 | 0.974 | 0.761 | 0.953 | 1
455 | 0.969 | 0.732 | 0.955 | 0.996
460 | 0.965 | 0.705 | 0.959 | 0.994
465 | 0.964 | 0.679 | 0.968 | 0.996
470 | 0.966 | 0.648 | 0.98 | 1
475 | 0.972 | 0.614 | 0.997 | 1.009
480 | 0.985 | 0.575 | 1.024 | 1.026
485 | 1.003 | 0.536 | 1.057 | 1.049
490 | 1.032 | 0.493 | 1.105 | 1.085
495 | 1.066 | 0.453 | 1.161 | 1.128
500 | 1.106 | 0.414 | 1.231 | 1.179
505 | 1.145 | 0.38 | 1.308 | 1.231
510 | 1.178 | 0.35 | 1.384 | 1.277
515 | 1.201 | 0.327 | 1.449 | 1.315
520 | 1.219 | 0.307 | 1.498 | 1.347
525 | 1.235 | 0.291 | 1.524 | 1.374
530 | 1.249 | 0.281 | 1.524 | 1.398
535 | 1.267 | 0.273 | 1.502 | 1.421
540 | 1.288 | 0.266 | 1.459 | 1.444
545 | 1.311 | 0.26 | 1.405 | 1.465
550 | 1.335 | 0.255 | 1.341 | 1.481
555 | 1.358 | 0.25 | 1.27 | 1.488
560 | 1.372 | 0.245 | 1.194 | 1.481
565 | 1.373 | 0.239 | 1.122 | 1.456
570 | 1.354 | 0.234 | 1.049 | 1.411
575 | 1.315 | 0.228 | 0.98 | 1.348
580 | 1.256 | 0.222 | 0.916 | 1.273
585 | 1.181 | 0.217 | 0.855 | 1.192
590 | 1.098 | 0.211 | 0.8 | 1.113
595 | 1.015 | 0.203 | 0.75 | 1.044
600 | 0.942 | 0.198 | 0.708 | 0.99
605 | 0.875 | 0.193 | 0.669 | 0.947
610 | 0.821 | 0.189 | 0.634 | 0.919
615 | 0.78 | 0.185 | 0.604 | 0.904
620 | 0.75 | 0.182 | 0.577 | 0.902
625 | 0.732 | 0.179 | 0.554 | 0.911
630 | 0.724 | 0.176 | 0.534 | 0.929
635 | 0.725 | 0.174 | 0.516 | 0.956
640 | 0.734 | 0.173 | 0.5 | 0.991
645 | 0.749 | 0.171 | 0.486 | 1.031
650 | 0.772 | 0.17 | 0.474 | 1.078
655 | 0.802 | 0.17 | 0.463 | 1.128
660 | 0.839 | 0.17 | 0.453 | 1.182
665 | 0.882 | 0.169 | 0.444 | 1.236
670 | 0.931 | 0.169 | 0.435 | 1.29
675 | 0.987 | 0.169 | 0.428 | 1.341
680 | 1.048 | 0.168 | 0.421 | 1.388
685 | 1.113 | 0.168 | 0.415 | 1.429
690 | 1.184 | 0.167 | 0.409 | 1.462
695 | 1.262 | 0.167 | 0.404 | 1.489
700 | 1.339 | 0.168 | 0.399 | 1.507
705 | 1.421 | 0.169 | 0.395 | 1.517
710 | 1.505 | 0.171 | 0.392 | 1.519
715 | 1.584 | 0.172 | 0.389 | 1.513
720 | 1.659 | 0.173 | 0.387 | 1.499
725 | 1.732 | 0.175 | 0.384 | 1.477
730 | 1.796 | 0.178 | 0.383 | 1.453
735 | 1.851 | 0.181 | 0.383 | 1.424
740 | 1.894 | 0.182 | 0.381 | 1.39
745 | 1.925 | 0.183 | 0.378 | 1.352
750 | 1.947 | 0.182 | 0.375 | 1.312
755 | 1.956 | 0.182 | 0.372 | 1.271
760 | 1.952 | 0.182 | 0.369 | 1.229
765 | 1.939 | 0.182 | 0.366 | 1.188
770 | 1.915 | 0.181 | 0.363 | 1.146
775 | 1.882 | 0.18 | 0.36 | 1.105
780 | 1.84 | 0.178 | 0.356 | 1.066
785 | 1.793 | 0.176 | 0.353 | 1.028
790 | 1.742 | 0.175 | 0.35 | 0.992
795 | 1.686 | 0.174 | 0.347 | 0.956
800 | 1.629 | 0.172 | 0.344 | 0.923
805 | 1.569 | 0.172 | 0.342 | 0.89
810 | 1.509 | 0.172 | 0.339 | 0.86
815 | 1.449 | 0.172 | 0.337 | 0.83
820 | 1.385 | 0.173 | 0.337 | 0.8
825 | 1.343 | 0.174 | 0.336 | 0.78
830 | 1.292 | 0.177 | 0.338 | 0.758
835 | 1.238 | 0.181 | 0.34 | 0.735
840 | 1.188 | 0.182 | 0.339 | 0.711
845 | 1.141 | 0.183 | 0.338 | 0.689
850 | 1.094 | 0.184 | 0.338 | 0.667
855 | 1.052 | 0.185 | 0.334 | 0.646
860 | 1.01 | 0.187 | 0.333 | 0.626
865 | 0.971 | 0.189 | 0.333 | 0.607
870 | 0.936 | 0.193 | 0.335 | 0.59
875 | 0.902 | 0.196 | 0.337 | 0.573
880 | 0.863 | 0.197 | 0.337 | 0.552
885 | 0.84 | 0.195 | 0.332 | 0.538
890 | 0.804 | 0.196 | 0.333 | 0.519
895 | 0.775 | 0.198 | 0.333 | 0.502
900 | 0.748 | 0.2 | 0.333 | 0.488