## Sheet1
Wavelength | B8
400 | 0.5
405 | 0.494
410 | 0.489
415 | 0.484
420 | 0.48
425 | 0.476
430 | 0.473
435 | 0.469
440 | 0.466
445 | 0.463
450 | 0.46
455 | 0.457
460 | 0.455
465 | 0.454
470 | 0.455
475 | 0.458
480 | 0.464
485 | 0.474
490 | 0.49
495 | 0.508
500 | 0.53
505 | 0.55
510 | 0.566
515 | 0.575
520 | 0.581
525 | 0.583
530 | 0.584
535 | 0.585
540 | 0.587
545 | 0.592
550 | 0.6
555 | 0.611
560 | 0.623
565 | 0.635
570 | 0.643
575 | 0.644
580 | 0.637
585 | 0.619
590 | 0.592
595 | 0.559
600 | 0.523
605 | 0.485
610 | 0.451
615 | 0.423
620 | 0.401
625 | 0.388
630 | 0.383
635 | 0.384
640 | 0.392
645 | 0.406
650 | 0.425
655 | 0.451
660 | 0.482
665 | 0.519
670 | 0.562
675 | 0.609
680 | 0.66
685 | 0.715
690 | 0.772
695 | 0.831
700 | 0.888
705 | 0.946
710 | 1.002
715 | 1.052
720 | 1.097
725 | 1.137
730 | 1.168
735 | 1.191
740 | 1.205
745 | 1.21
750 | 1.206
755 | 1.193
760 | 1.173
765 | 1.146
770 | 1.112
775 | 1.073
780 | 1.029
785 | 0.982
790 | 0.934
795 | 0.884
800 | 0.834
805 | 0.783
810 | 0.734
815 | 0.686
820 | 0.635
825 | 0.604
830 | 0.566
835 | 0.526
840 | 0.491
845 | 0.458
850 | 0.427
855 | 0.399
860 | 0.373
865 | 0.349
870 | 0.327
875 | 0.308
880 | 0.286
885 | 0.274
890 | 0.255
895 | 0.241
900 | 0.228