## Sheet1
Wavelength | D4
400 | 0.495
405 | 0.489
410 | 0.484
415 | 0.479
420 | 0.474
425 | 0.471
430 | 0.467
435 | 0.464
440 | 0.46
445 | 0.457
450 | 0.455
455 | 0.452
460 | 0.45
465 | 0.45
470 | 0.451
475 | 0.454
480 | 0.461
485 | 0.471
490 | 0.487
495 | 0.506
500 | 0.529
505 | 0.55
510 | 0.567
515 | 0.578
520 | 0.584
525 | 0.587
530 | 0.589
535 | 0.59
540 | 0.59
545 | 0.593
550 | 0.598
555 | 0.606
560 | 0.617
565 | 0.628
570 | 0.637
575 | 0.638
580 | 0.631
585 | 0.612
590 | 0.583
595 | 0.545
600 | 0.505
605 | 0.464
610 | 0.426
615 | 0.395
620 | 0.37
625 | 0.353
630 | 0.344
635 | 0.341
640 | 0.344
645 | 0.352
650 | 0.366
655 | 0.384
660 | 0.408
665 | 0.437
670 | 0.471
675 | 0.51
680 | 0.554
685 | 0.6
690 | 0.651
695 | 0.705
700 | 0.76
705 | 0.817
710 | 0.873
715 | 0.926
720 | 0.976
725 | 1.023
730 | 1.063
735 | 1.096
740 | 1.122
745 | 1.14
750 | 1.15
755 | 1.152
760 | 1.146
765 | 1.133
770 | 1.113
775 | 1.087
780 | 1.055
785 | 1.019
790 | 0.981
795 | 0.938
800 | 0.895
805 | 0.85
810 | 0.807
815 | 0.762
820 | 0.714
825 | 0.684
830 | 0.646
835 | 0.607
840 | 0.57
845 | 0.537
850 | 0.504
855 | 0.474
860 | 0.446
865 | 0.419
870 | 0.395
875 | 0.373
880 | 0.347
885 | 0.334
890 | 0.311
895 | 0.293
900 | 0.278