## Sheet1
Wavelength | D4
400 | 0.454
405 | 0.449
410 | 0.444
415 | 0.44
420 | 0.436
425 | 0.432
430 | 0.429
435 | 0.427
440 | 0.424
445 | 0.421
450 | 0.419
455 | 0.417
460 | 0.415
465 | 0.415
470 | 0.416
475 | 0.419
480 | 0.425
485 | 0.435
490 | 0.45
495 | 0.468
500 | 0.49
505 | 0.511
510 | 0.528
515 | 0.541
520 | 0.55
525 | 0.556
530 | 0.56
535 | 0.564
540 | 0.568
545 | 0.573
550 | 0.579
555 | 0.588
560 | 0.598
565 | 0.606
570 | 0.61
575 | 0.607
580 | 0.597
585 | 0.578
590 | 0.551
595 | 0.52
600 | 0.488
605 | 0.457
610 | 0.432
615 | 0.413
620 | 0.4
625 | 0.396
630 | 0.398
635 | 0.406
640 | 0.419
645 | 0.438
650 | 0.461
655 | 0.489
660 | 0.522
665 | 0.557
670 | 0.596
675 | 0.636
680 | 0.677
685 | 0.717
690 | 0.755
695 | 0.791
700 | 0.823
705 | 0.851
710 | 0.873
715 | 0.889
720 | 0.899
725 | 0.902
730 | 0.901
735 | 0.894
740 | 0.881
745 | 0.862
750 | 0.84
755 | 0.813
760 | 0.784
765 | 0.753
770 | 0.719
775 | 0.686
780 | 0.651
785 | 0.617
790 | 0.584
795 | 0.551
800 | 0.521
805 | 0.49
810 | 0.463
815 | 0.436
820 | 0.409
825 | 0.392
830 | 0.372
835 | 0.352
840 | 0.333
845 | 0.316
850 | 0.299
855 | 0.283
860 | 0.269
865 | 0.256
870 | 0.244
875 | 0.233
880 | 0.22
885 | 0.212
890 | 0.2
895 | 0.191
900 | 0.184