## Sheet1
Wavelength | C7 | C8 | C9 | C10
400 | 0.047 | 0.452 | 0.102 | 0.167
405 | 0.046 | 0.447 | 0.098 | 0.165
410 | 0.045 | 0.442 | 0.093 | 0.163
415 | 0.045 | 0.438 | 0.088 | 0.161
420 | 0.045 | 0.435 | 0.083 | 0.16
425 | 0.044 | 0.432 | 0.078 | 0.159
430 | 0.044 | 0.43 | 0.074 | 0.158
435 | 0.043 | 0.428 | 0.07 | 0.157
440 | 0.043 | 0.427 | 0.067 | 0.156
445 | 0.043 | 0.427 | 0.065 | 0.155
450 | 0.043 | 0.427 | 0.063 | 0.155
455 | 0.042 | 0.429 | 0.062 | 0.155
460 | 0.042 | 0.432 | 0.061 | 0.155
465 | 0.042 | 0.437 | 0.06 | 0.156
470 | 0.042 | 0.444 | 0.059 | 0.158
475 | 0.042 | 0.453 | 0.057 | 0.16
480 | 0.042 | 0.468 | 0.056 | 0.163
485 | 0.041 | 0.487 | 0.054 | 0.168
490 | 0.041 | 0.515 | 0.052 | 0.174
495 | 0.041 | 0.548 | 0.051 | 0.182
500 | 0.041 | 0.592 | 0.049 | 0.192
505 | 0.041 | 0.641 | 0.048 | 0.204
510 | 0.041 | 0.69 | 0.046 | 0.216
515 | 0.041 | 0.732 | 0.045 | 0.226
520 | 0.041 | 0.762 | 0.044 | 0.235
525 | 0.041 | 0.774 | 0.044 | 0.241
530 | 0.041 | 0.768 | 0.043 | 0.243
535 | 0.041 | 0.744 | 0.043 | 0.242
540 | 0.041 | 0.707 | 0.043 | 0.238
545 | 0.041 | 0.663 | 0.043 | 0.232
550 | 0.041 | 0.616 | 0.042 | 0.224
555 | 0.041 | 0.566 | 0.042 | 0.214
560 | 0.041 | 0.514 | 0.042 | 0.203
565 | 0.041 | 0.466 | 0.042 | 0.192
570 | 0.041 | 0.419 | 0.041 | 0.18
575 | 0.041 | 0.376 | 0.041 | 0.169
580 | 0.041 | 0.338 | 0.041 | 0.158
585 | 0.041 | 0.304 | 0.041 | 0.148
590 | 0.041 | 0.274 | 0.041 | 0.138
595 | 0.041 | 0.248 | 0.041 | 0.13
600 | 0.041 | 0.227 | 0.04 | 0.122
605 | 0.041 | 0.209 | 0.04 | 0.115
610 | 0.04 | 0.193 | 0.04 | 0.108
615 | 0.04 | 0.18 | 0.04 | 0.102
620 | 0.04 | 0.168 | 0.04 | 0.097
625 | 0.04 | 0.159 | 0.039 | 0.093
630 | 0.04 | 0.151 | 0.039 | 0.089
635 | 0.04 | 0.144 | 0.039 | 0.086
640 | 0.039 | 0.138 | 0.039 | 0.083
645 | 0.039 | 0.133 | 0.038 | 0.08
650 | 0.039 | 0.128 | 0.038 | 0.078
655 | 0.039 | 0.124 | 0.039 | 0.076
660 | 0.039 | 0.121 | 0.038 | 0.074
665 | 0.039 | 0.118 | 0.039 | 0.073
670 | 0.039 | 0.115 | 0.038 | 0.071
675 | 0.039 | 0.112 | 0.038 | 0.07
680 | 0.039 | 0.11 | 0.039 | 0.069
685 | 0.039 | 0.108 | 0.039 | 0.068
690 | 0.039 | 0.107 | 0.039 | 0.067
695 | 0.039 | 0.105 | 0.039 | 0.067
700 | 0.039 | 0.104 | 0.039 | 0.066
705 | 0.04 | 0.103 | 0.04 | 0.066
710 | 0.041 | 0.103 | 0.041 | 0.067
715 | 0.042 | 0.103 | 0.042 | 0.067
720 | 0.043 | 0.103 | 0.043 | 0.067
725 | 0.044 | 0.103 | 0.043 | 0.068
730 | 0.045 | 0.104 | 0.045 | 0.069
735 | 0.047 | 0.105 | 0.047 | 0.07
740 | 0.048 | 0.106 | 0.048 | 0.071
745 | 0.048 | 0.105 | 0.048 | 0.071
750 | 0.048 | 0.105 | 0.048 | 0.071
755 | 0.048 | 0.104 | 0.048 | 0.071
760 | 0.048 | 0.103 | 0.048 | 0.071
765 | 0.048 | 0.103 | 0.048 | 0.07
770 | 0.048 | 0.102 | 0.048 | 0.07
775 | 0.047 | 0.102 | 0.048 | 0.069
780 | 0.047 | 0.101 | 0.047 | 0.069
785 | 0.046 | 0.1 | 0.047 | 0.068
790 | 0.046 | 0.099 | 0.046 | 0.068
795 | 0.045 | 0.099 | 0.046 | 0.067
800 | 0.045 | 0.098 | 0.045 | 0.067
805 | 0.045 | 0.097 | 0.045 | 0.066
810 | 0.045 | 0.097 | 0.045 | 0.066
815 | 0.045 | 0.097 | 0.045 | 0.066
820 | 0.046 | 0.098 | 0.046 | 0.067
825 | 0.047 | 0.098 | 0.046 | 0.068
830 | 0.049 | 0.1 | 0.049 | 0.07
835 | 0.051 | 0.102 | 0.051 | 0.072
840 | 0.052 | 0.103 | 0.052 | 0.073
845 | 0.053 | 0.103 | 0.052 | 0.073
850 | 0.053 | 0.104 | 0.053 | 0.074
855 | 0.054 | 0.104 | 0.053 | 0.074
860 | 0.055 | 0.105 | 0.054 | 0.076
865 | 0.056 | 0.106 | 0.056 | 0.077
870 | 0.058 | 0.108 | 0.057 | 0.078
875 | 0.06 | 0.109 | 0.059 | 0.08
880 | 0.06 | 0.11 | 0.06 | 0.081
885 | 0.059 | 0.109 | 0.059 | 0.08
890 | 0.06 | 0.11 | 0.06 | 0.081
895 | 0.061 | 0.11 | 0.061 | 0.082
900 | 0.063 | 0.111 | 0.062 | 0.083