## Sheet1
Wavelength | G7 | G8 | G9 | G10
400 | 0.089 | 0.473 | 0.452 | 0.487
405 | 0.087 | 0.467 | 0.447 | 0.481
410 | 0.086 | 0.462 | 0.442 | 0.476
415 | 0.085 | 0.458 | 0.437 | 0.471
420 | 0.085 | 0.453 | 0.433 | 0.466
425 | 0.084 | 0.45 | 0.429 | 0.463
430 | 0.083 | 0.446 | 0.425 | 0.459
435 | 0.083 | 0.442 | 0.422 | 0.455
440 | 0.082 | 0.439 | 0.418 | 0.452
445 | 0.081 | 0.435 | 0.415 | 0.449
450 | 0.081 | 0.432 | 0.412 | 0.446
455 | 0.08 | 0.429 | 0.409 | 0.443
460 | 0.08 | 0.426 | 0.406 | 0.44
465 | 0.08 | 0.425 | 0.405 | 0.439
470 | 0.08 | 0.425 | 0.404 | 0.439
475 | 0.08 | 0.426 | 0.406 | 0.441
480 | 0.08 | 0.431 | 0.41 | 0.446
485 | 0.081 | 0.439 | 0.416 | 0.455
490 | 0.082 | 0.452 | 0.428 | 0.469
495 | 0.083 | 0.466 | 0.441 | 0.485
500 | 0.084 | 0.484 | 0.456 | 0.505
505 | 0.085 | 0.499 | 0.468 | 0.523
510 | 0.086 | 0.508 | 0.475 | 0.535
515 | 0.086 | 0.512 | 0.477 | 0.54
520 | 0.085 | 0.511 | 0.475 | 0.54
525 | 0.085 | 0.508 | 0.47 | 0.538
530 | 0.084 | 0.504 | 0.467 | 0.533
535 | 0.083 | 0.501 | 0.464 | 0.529
540 | 0.081 | 0.499 | 0.462 | 0.525
545 | 0.08 | 0.499 | 0.462 | 0.523
550 | 0.079 | 0.502 | 0.464 | 0.524
555 | 0.078 | 0.507 | 0.466 | 0.529
560 | 0.076 | 0.513 | 0.468 | 0.538
565 | 0.075 | 0.519 | 0.467 | 0.549
570 | 0.074 | 0.522 | 0.462 | 0.56
575 | 0.073 | 0.519 | 0.451 | 0.568
580 | 0.072 | 0.509 | 0.434 | 0.571
585 | 0.072 | 0.49 | 0.412 | 0.567
590 | 0.072 | 0.464 | 0.386 | 0.555
595 | 0.072 | 0.433 | 0.359 | 0.535
600 | 0.072 | 0.401 | 0.334 | 0.509
605 | 0.072 | 0.367 | 0.309 | 0.478
610 | 0.073 | 0.338 | 0.289 | 0.446
615 | 0.073 | 0.313 | 0.272 | 0.416
620 | 0.074 | 0.292 | 0.258 | 0.389
625 | 0.075 | 0.277 | 0.248 | 0.368
630 | 0.076 | 0.266 | 0.241 | 0.354
635 | 0.078 | 0.259 | 0.236 | 0.346
640 | 0.079 | 0.256 | 0.234 | 0.344
645 | 0.081 | 0.257 | 0.235 | 0.347
650 | 0.083 | 0.261 | 0.238 | 0.356
655 | 0.085 | 0.267 | 0.243 | 0.371
660 | 0.088 | 0.278 | 0.252 | 0.392
665 | 0.09 | 0.291 | 0.262 | 0.418
670 | 0.093 | 0.309 | 0.276 | 0.45
675 | 0.095 | 0.331 | 0.292 | 0.487
680 | 0.098 | 0.356 | 0.312 | 0.53
685 | 0.101 | 0.385 | 0.334 | 0.577
690 | 0.104 | 0.419 | 0.36 | 0.63
695 | 0.107 | 0.458 | 0.391 | 0.688
700 | 0.11 | 0.501 | 0.424 | 0.75
705 | 0.113 | 0.55 | 0.463 | 0.816
710 | 0.116 | 0.604 | 0.505 | 0.884
715 | 0.119 | 0.661 | 0.551 | 0.951
720 | 0.122 | 0.721 | 0.601 | 1.019
725 | 0.125 | 0.788 | 0.655 | 1.087
730 | 0.128 | 0.854 | 0.712 | 1.15
735 | 0.13 | 0.923 | 0.77 | 1.208
740 | 0.132 | 0.992 | 0.832 | 1.261
745 | 0.133 | 1.061 | 0.895 | 1.307
750 | 0.133 | 1.127 | 0.957 | 1.343
755 | 0.133 | 1.192 | 1.021 | 1.371
760 | 0.132 | 1.252 | 1.083 | 1.389
765 | 0.131 | 1.306 | 1.142 | 1.397
770 | 0.13 | 1.354 | 1.2 | 1.393
775 | 0.128 | 1.394 | 1.251 | 1.379
780 | 0.126 | 1.425 | 1.297 | 1.354
785 | 0.124 | 1.445 | 1.336 | 1.321
790 | 0.122 | 1.455 | 1.367 | 1.28
795 | 0.119 | 1.455 | 1.39 | 1.23
800 | 0.117 | 1.445 | 1.404 | 1.176
805 | 0.114 | 1.425 | 1.41 | 1.115
810 | 0.112 | 1.398 | 1.408 | 1.054
815 | 0.109 | 1.361 | 1.397 | 0.99
820 | 0.106 | 1.314 | 1.375 | 0.92
825 | 0.107 | 1.278 | 1.358 | 0.871
830 | 0.107 | 1.229 | 1.33 | 0.813
835 | 0.106 | 1.172 | 1.292 | 0.752
840 | 0.104 | 1.115 | 1.25 | 0.696
845 | 0.102 | 1.06 | 1.208 | 0.644
850 | 0.1 | 1.001 | 1.16 | 0.594
855 | 0.099 | 0.945 | 1.112 | 0.549
860 | 0.097 | 0.888 | 1.062 | 0.506
865 | 0.096 | 0.833 | 1.011 | 0.467
870 | 0.096 | 0.782 | 0.961 | 0.431
875 | 0.096 | 0.733 | 0.912 | 0.4
880 | 0.093 | 0.678 | 0.854 | 0.366
885 | 0.093 | 0.648 | 0.826 | 0.346
890 | 0.091 | 0.599 | 0.769 | 0.318
895 | 0.09 | 0.558 | 0.723 | 0.295
900 | 0.09 | 0.522 | 0.681 | 0.276