## Sheet1
Wavelength | A10
400 | 0.487
405 | 0.481
410 | 0.476
415 | 0.471
420 | 0.466
425 | 0.462
430 | 0.459
435 | 0.455
440 | 0.452
445 | 0.448
450 | 0.445
455 | 0.442
460 | 0.439
465 | 0.438
470 | 0.438
475 | 0.44
480 | 0.445
485 | 0.453
490 | 0.467
495 | 0.482
500 | 0.501
505 | 0.518
510 | 0.531
515 | 0.538
520 | 0.54
525 | 0.539
530 | 0.538
535 | 0.536
540 | 0.536
545 | 0.538
550 | 0.542
555 | 0.55
560 | 0.561
565 | 0.573
570 | 0.585
575 | 0.592
580 | 0.593
585 | 0.586
590 | 0.569
595 | 0.544
600 | 0.514
605 | 0.479
610 | 0.444
615 | 0.412
620 | 0.385
625 | 0.364
630 | 0.35
635 | 0.342
640 | 0.339
645 | 0.343
650 | 0.352
655 | 0.366
660 | 0.386
665 | 0.411
670 | 0.442
675 | 0.478
680 | 0.52
685 | 0.566
690 | 0.618
695 | 0.675
700 | 0.734
705 | 0.8
710 | 0.869
715 | 0.935
720 | 1.001
725 | 1.068
730 | 1.13
735 | 1.186
740 | 1.236
745 | 1.279
750 | 1.313
755 | 1.338
760 | 1.353
765 | 1.357
770 | 1.35
775 | 1.334
780 | 1.308
785 | 1.273
790 | 1.232
795 | 1.183
800 | 1.13
805 | 1.073
810 | 1.014
815 | 0.953
820 | 0.886
825 | 0.844
830 | 0.789
835 | 0.732
840 | 0.68
845 | 0.632
850 | 0.585
855 | 0.543
860 | 0.503
865 | 0.465
870 | 0.431
875 | 0.401
880 | 0.368
885 | 0.35
890 | 0.322
895 | 0.3
900 | 0.281