## Sheet1
Wavelength | G2 | G3 | G4 | G5
400 | 0.489 | 0.529 | 0.504 | 0.507
405 | 0.483 | 0.509 | 0.498 | 0.502
410 | 0.478 | 0.483 | 0.493 | 0.496
415 | 0.473 | 0.455 | 0.488 | 0.492
420 | 0.468 | 0.424 | 0.483 | 0.487
425 | 0.464 | 0.391 | 0.479 | 0.484
430 | 0.461 | 0.364 | 0.475 | 0.48
435 | 0.457 | 0.341 | 0.472 | 0.477
440 | 0.453 | 0.326 | 0.469 | 0.474
445 | 0.449 | 0.314 | 0.465 | 0.471
450 | 0.446 | 0.301 | 0.462 | 0.469
455 | 0.442 | 0.292 | 0.459 | 0.466
460 | 0.44 | 0.283 | 0.457 | 0.465
465 | 0.438 | 0.276 | 0.456 | 0.465
470 | 0.438 | 0.267 | 0.457 | 0.466
475 | 0.44 | 0.259 | 0.46 | 0.47
480 | 0.445 | 0.251 | 0.466 | 0.478
485 | 0.453 | 0.237 | 0.475 | 0.488
490 | 0.466 | 0.229 | 0.491 | 0.506
495 | 0.481 | 0.216 | 0.509 | 0.526
500 | 0.498 | 0.207 | 0.53 | 0.55
505 | 0.512 | 0.199 | 0.548 | 0.573
510 | 0.519 | 0.191 | 0.561 | 0.592
515 | 0.518 | 0.185 | 0.568 | 0.604
520 | 0.51 | 0.179 | 0.569 | 0.612
525 | 0.498 | 0.176 | 0.567 | 0.616
530 | 0.486 | 0.171 | 0.564 | 0.619
535 | 0.471 | 0.168 | 0.561 | 0.622
540 | 0.457 | 0.167 | 0.56 | 0.626
545 | 0.445 | 0.162 | 0.563 | 0.632
550 | 0.435 | 0.16 | 0.568 | 0.639
555 | 0.426 | 0.157 | 0.577 | 0.648
560 | 0.418 | 0.156 | 0.588 | 0.657
565 | 0.413 | 0.154 | 0.598 | 0.663
570 | 0.407 | 0.152 | 0.604 | 0.663
575 | 0.402 | 0.149 | 0.604 | 0.656
580 | 0.395 | 0.146 | 0.596 | 0.641
585 | 0.386 | 0.145 | 0.579 | 0.617
590 | 0.375 | 0.142 | 0.554 | 0.587
595 | 0.362 | 0.142 | 0.523 | 0.553
600 | 0.348 | 0.14 | 0.491 | 0.522
605 | 0.335 | 0.138 | 0.457 | 0.492
610 | 0.323 | 0.136 | 0.426 | 0.468
615 | 0.313 | 0.135 | 0.401 | 0.451
620 | 0.307 | 0.132 | 0.381 | 0.442
625 | 0.305 | 0.131 | 0.369 | 0.44
630 | 0.307 | 0.129 | 0.364 | 0.447
635 | 0.312 | 0.128 | 0.365 | 0.46
640 | 0.322 | 0.127 | 0.373 | 0.479
645 | 0.336 | 0.126 | 0.386 | 0.504
650 | 0.353 | 0.126 | 0.406 | 0.535
655 | 0.376 | 0.125 | 0.43 | 0.57
660 | 0.402 | 0.124 | 0.462 | 0.611
665 | 0.434 | 0.123 | 0.499 | 0.655
670 | 0.47 | 0.123 | 0.542 | 0.703
675 | 0.511 | 0.123 | 0.59 | 0.752
680 | 0.557 | 0.122 | 0.644 | 0.802
685 | 0.606 | 0.121 | 0.701 | 0.85
690 | 0.661 | 0.121 | 0.764 | 0.897
695 | 0.72 | 0.12 | 0.83 | 0.941
700 | 0.782 | 0.119 | 0.896 | 0.979
705 | 0.848 | 0.119 | 0.967 | 1.013
710 | 0.917 | 0.125 | 1.035 | 1.041
715 | 0.985 | 0.125 | 1.101 | 1.061
720 | 1.054 | 0.122 | 1.162 | 1.074
725 | 1.124 | 0.121 | 1.22 | 1.079
730 | 1.191 | 0.122 | 1.27 | 1.078
735 | 1.255 | 0.124 | 1.312 | 1.07
740 | 1.316 | 0.125 | 1.345 | 1.054
745 | 1.372 | 0.126 | 1.367 | 1.031
750 | 1.424 | 0.126 | 1.379 | 1.003
755 | 1.47 | 0.125 | 1.38 | 0.97
760 | 1.51 | 0.125 | 1.371 | 0.933
765 | 1.543 | 0.125 | 1.352 | 0.894
770 | 1.568 | 0.124 | 1.322 | 0.851
775 | 1.585 | 0.124 | 1.284 | 0.807
780 | 1.592 | 0.123 | 1.238 | 0.763
785 | 1.591 | 0.123 | 1.186 | 0.719
790 | 1.581 | 0.122 | 1.13 | 0.676
795 | 1.561 | 0.122 | 1.07 | 0.633
800 | 1.532 | 0.121 | 1.009 | 0.593
805 | 1.495 | 0.121 | 0.945 | 0.553
810 | 1.452 | 0.12 | 0.883 | 0.516
815 | 1.399 | 0.12 | 0.822 | 0.482
820 | 1.335 | 0.116 | 0.755 | 0.446
825 | 1.292 | 0.111 | 0.714 | 0.424
830 | 1.23 | 0.113 | 0.664 | 0.399
835 | 1.161 | 0.126 | 0.611 | 0.373
840 | 1.092 | 0.127 | 0.564 | 0.349
845 | 1.025 | 0.126 | 0.523 | 0.328
850 | 0.956 | 0.128 | 0.482 | 0.308
855 | 0.89 | 0.129 | 0.445 | 0.29
860 | 0.826 | 0.129 | 0.412 | 0.273
865 | 0.763 | 0.13 | 0.381 | 0.258
870 | 0.704 | 0.131 | 0.354 | 0.245
875 | 0.65 | 0.133 | 0.33 | 0.233
880 | 0.589 | 0.14 | 0.303 | 0.218
885 | 0.559 | 0.114 | 0.289 | 0.211
890 | 0.505 | 0.13 | 0.267 | 0.199
895 | 0.463 | 0.136 | 0.249 | 0.189
900 | 0.427 | 0.129 | 0.235 | 0.182