## Sheet1
Wavelength | E2 | E3 | E4 | E5
400 | 0.511 | 0.483 | 0.121 | 0.49
405 | 0.506 | 0.477 | 0.119 | 0.484
410 | 0.501 | 0.472 | 0.118 | 0.479
415 | 0.496 | 0.468 | 0.117 | 0.474
420 | 0.492 | 0.464 | 0.115 | 0.469
425 | 0.488 | 0.46 | 0.114 | 0.465
430 | 0.484 | 0.456 | 0.113 | 0.461
435 | 0.481 | 0.454 | 0.112 | 0.458
440 | 0.478 | 0.452 | 0.111 | 0.454
445 | 0.475 | 0.452 | 0.11 | 0.451
450 | 0.472 | 0.451 | 0.11 | 0.447
455 | 0.47 | 0.452 | 0.109 | 0.444
460 | 0.469 | 0.454 | 0.108 | 0.442
465 | 0.469 | 0.459 | 0.108 | 0.441
470 | 0.47 | 0.465 | 0.107 | 0.441
475 | 0.474 | 0.475 | 0.107 | 0.444
480 | 0.482 | 0.49 | 0.108 | 0.449
485 | 0.493 | 0.508 | 0.109 | 0.458
490 | 0.512 | 0.537 | 0.11 | 0.473
495 | 0.533 | 0.571 | 0.112 | 0.49
500 | 0.559 | 0.615 | 0.114 | 0.511
505 | 0.586 | 0.664 | 0.115 | 0.529
510 | 0.609 | 0.715 | 0.115 | 0.542
515 | 0.627 | 0.758 | 0.115 | 0.548
520 | 0.64 | 0.787 | 0.113 | 0.549
525 | 0.65 | 0.799 | 0.112 | 0.546
530 | 0.656 | 0.791 | 0.11 | 0.542
535 | 0.662 | 0.768 | 0.108 | 0.537
540 | 0.667 | 0.73 | 0.105 | 0.533
545 | 0.672 | 0.687 | 0.103 | 0.531
550 | 0.678 | 0.639 | 0.101 | 0.533
555 | 0.687 | 0.589 | 0.099 | 0.539
560 | 0.696 | 0.537 | 0.097 | 0.548
565 | 0.703 | 0.489 | 0.094 | 0.558
570 | 0.707 | 0.441 | 0.092 | 0.566
575 | 0.704 | 0.398 | 0.09 | 0.571
580 | 0.692 | 0.359 | 0.088 | 0.568
585 | 0.672 | 0.325 | 0.086 | 0.557
590 | 0.644 | 0.295 | 0.085 | 0.537
595 | 0.612 | 0.27 | 0.084 | 0.51
600 | 0.58 | 0.249 | 0.083 | 0.48
605 | 0.549 | 0.23 | 0.082 | 0.445
610 | 0.524 | 0.214 | 0.081 | 0.412
615 | 0.506 | 0.202 | 0.081 | 0.383
620 | 0.498 | 0.191 | 0.081 | 0.358
625 | 0.498 | 0.181 | 0.081 | 0.339
630 | 0.507 | 0.173 | 0.081 | 0.328
635 | 0.524 | 0.167 | 0.082 | 0.322
640 | 0.546 | 0.161 | 0.083 | 0.322
645 | 0.575 | 0.156 | 0.084 | 0.327
650 | 0.61 | 0.151 | 0.085 | 0.338
655 | 0.648 | 0.147 | 0.087 | 0.354
660 | 0.689 | 0.143 | 0.089 | 0.376
665 | 0.731 | 0.141 | 0.091 | 0.403
670 | 0.774 | 0.138 | 0.093 | 0.437
675 | 0.815 | 0.135 | 0.096 | 0.476
680 | 0.852 | 0.133 | 0.099 | 0.521
685 | 0.884 | 0.131 | 0.103 | 0.572
690 | 0.91 | 0.129 | 0.106 | 0.628
695 | 0.931 | 0.128 | 0.111 | 0.69
700 | 0.943 | 0.127 | 0.116 | 0.755
705 | 0.949 | 0.127 | 0.121 | 0.826
710 | 0.947 | 0.127 | 0.127 | 0.898
715 | 0.938 | 0.127 | 0.133 | 0.969
720 | 0.923 | 0.126 | 0.14 | 1.04
725 | 0.902 | 0.126 | 0.147 | 1.112
730 | 0.878 | 0.127 | 0.155 | 1.177
735 | 0.85 | 0.128 | 0.163 | 1.237
740 | 0.819 | 0.129 | 0.171 | 1.29
745 | 0.784 | 0.129 | 0.177 | 1.335
750 | 0.748 | 0.129 | 0.184 | 1.372
755 | 0.712 | 0.129 | 0.19 | 1.398
760 | 0.676 | 0.128 | 0.197 | 1.414
765 | 0.64 | 0.128 | 0.203 | 1.419
770 | 0.605 | 0.128 | 0.209 | 1.413
775 | 0.572 | 0.128 | 0.215 | 1.396
780 | 0.539 | 0.127 | 0.22 | 1.37
785 | 0.509 | 0.127 | 0.225 | 1.333
790 | 0.48 | 0.127 | 0.23 | 1.29
795 | 0.451 | 0.126 | 0.234 | 1.237
800 | 0.427 | 0.126 | 0.238 | 1.183
805 | 0.402 | 0.126 | 0.241 | 1.123
810 | 0.379 | 0.126 | 0.244 | 1.061
815 | 0.358 | 0.126 | 0.247 | 0.997
820 | 0.336 | 0.129 | 0.251 | 0.925
825 | 0.321 | 0.126 | 0.252 | 0.878
830 | 0.305 | 0.128 | 0.255 | 0.821
835 | 0.29 | 0.132 | 0.258 | 0.76
840 | 0.274 | 0.134 | 0.258 | 0.704
845 | 0.26 | 0.134 | 0.258 | 0.653
850 | 0.246 | 0.135 | 0.257 | 0.602
855 | 0.233 | 0.136 | 0.256 | 0.557
860 | 0.221 | 0.137 | 0.254 | 0.513
865 | 0.21 | 0.139 | 0.252 | 0.474
870 | 0.201 | 0.141 | 0.25 | 0.438
875 | 0.193 | 0.143 | 0.249 | 0.406
880 | 0.183 | 0.146 | 0.245 | 0.371
885 | 0.175 | 0.139 | 0.24 | 0.352
890 | 0.167 | 0.143 | 0.236 | 0.322
895 | 0.16 | 0.145 | 0.232 | 0.299
900 | 0.154 | 0.145 | 0.228 | 0.28