## Sheet1
Wavelength | E6 | E7 | E8 | E9
400 | 0.132 | 0.51 | 0.471 | 0.524
405 | 0.13 | 0.504 | 0.465 | 0.518
410 | 0.128 | 0.499 | 0.46 | 0.513
415 | 0.127 | 0.494 | 0.456 | 0.507
420 | 0.125 | 0.489 | 0.452 | 0.502
425 | 0.124 | 0.485 | 0.448 | 0.498
430 | 0.123 | 0.482 | 0.445 | 0.494
435 | 0.122 | 0.478 | 0.442 | 0.49
440 | 0.121 | 0.475 | 0.439 | 0.486
445 | 0.12 | 0.472 | 0.435 | 0.483
450 | 0.119 | 0.469 | 0.433 | 0.479
455 | 0.118 | 0.467 | 0.43 | 0.476
460 | 0.117 | 0.466 | 0.429 | 0.474
465 | 0.117 | 0.465 | 0.428 | 0.472
470 | 0.117 | 0.466 | 0.429 | 0.473
475 | 0.117 | 0.47 | 0.432 | 0.475
480 | 0.118 | 0.477 | 0.438 | 0.482
485 | 0.119 | 0.488 | 0.448 | 0.491
490 | 0.121 | 0.505 | 0.463 | 0.507
495 | 0.123 | 0.525 | 0.481 | 0.526
500 | 0.126 | 0.549 | 0.502 | 0.547
505 | 0.127 | 0.572 | 0.522 | 0.568
510 | 0.128 | 0.59 | 0.538 | 0.582
515 | 0.128 | 0.604 | 0.547 | 0.589
520 | 0.126 | 0.612 | 0.551 | 0.59
525 | 0.124 | 0.618 | 0.552 | 0.588
530 | 0.121 | 0.621 | 0.551 | 0.584
535 | 0.118 | 0.624 | 0.55 | 0.578
540 | 0.115 | 0.628 | 0.549 | 0.574
545 | 0.113 | 0.634 | 0.55 | 0.573
550 | 0.11 | 0.642 | 0.555 | 0.575
555 | 0.107 | 0.653 | 0.563 | 0.582
560 | 0.104 | 0.665 | 0.574 | 0.592
565 | 0.102 | 0.675 | 0.585 | 0.605
570 | 0.1 | 0.679 | 0.595 | 0.618
575 | 0.098 | 0.676 | 0.602 | 0.628
580 | 0.096 | 0.663 | 0.603 | 0.632
585 | 0.095 | 0.639 | 0.597 | 0.628
590 | 0.094 | 0.606 | 0.584 | 0.615
595 | 0.093 | 0.569 | 0.564 | 0.594
600 | 0.093 | 0.531 | 0.542 | 0.567
605 | 0.093 | 0.495 | 0.517 | 0.534
610 | 0.094 | 0.465 | 0.495 | 0.5
615 | 0.095 | 0.442 | 0.477 | 0.469
620 | 0.096 | 0.427 | 0.465 | 0.441
625 | 0.097 | 0.421 | 0.461 | 0.419
630 | 0.099 | 0.423 | 0.466 | 0.406
635 | 0.101 | 0.431 | 0.478 | 0.4
640 | 0.104 | 0.447 | 0.498 | 0.402
645 | 0.107 | 0.468 | 0.524 | 0.41
650 | 0.11 | 0.495 | 0.557 | 0.425
655 | 0.115 | 0.528 | 0.596 | 0.448
660 | 0.119 | 0.566 | 0.64 | 0.477
665 | 0.124 | 0.609 | 0.688 | 0.514
670 | 0.13 | 0.656 | 0.74 | 0.558
675 | 0.136 | 0.706 | 0.793 | 0.607
680 | 0.144 | 0.759 | 0.845 | 0.663
685 | 0.151 | 0.81 | 0.895 | 0.724
690 | 0.159 | 0.862 | 0.944 | 0.791
695 | 0.168 | 0.912 | 0.988 | 0.863
700 | 0.177 | 0.958 | 1.025 | 0.934
705 | 0.187 | 1 | 1.057 | 1.011
710 | 0.198 | 1.036 | 1.08 | 1.088
715 | 0.208 | 1.065 | 1.095 | 1.161
720 | 0.218 | 1.086 | 1.101 | 1.23
725 | 0.229 | 1.099 | 1.099 | 1.296
730 | 0.239 | 1.105 | 1.089 | 1.353
735 | 0.248 | 1.103 | 1.072 | 1.402
740 | 0.257 | 1.093 | 1.046 | 1.441
745 | 0.263 | 1.076 | 1.013 | 1.47
750 | 0.269 | 1.052 | 0.975 | 1.486
755 | 0.274 | 1.022 | 0.932 | 1.492
760 | 0.278 | 0.988 | 0.885 | 1.486
765 | 0.28 | 0.951 | 0.836 | 1.468
770 | 0.282 | 0.909 | 0.783 | 1.439
775 | 0.282 | 0.866 | 0.731 | 1.4
780 | 0.282 | 0.822 | 0.678 | 1.351
785 | 0.28 | 0.778 | 0.627 | 1.295
790 | 0.278 | 0.734 | 0.579 | 1.233
795 | 0.274 | 0.691 | 0.531 | 1.166
800 | 0.27 | 0.649 | 0.486 | 1.097
805 | 0.265 | 0.608 | 0.444 | 1.024
810 | 0.26 | 0.571 | 0.406 | 0.954
815 | 0.255 | 0.534 | 0.37 | 0.883
820 | 0.247 | 0.497 | 0.335 | 0.806
825 | 0.245 | 0.474 | 0.314 | 0.759
830 | 0.24 | 0.448 | 0.29 | 0.701
835 | 0.234 | 0.42 | 0.267 | 0.641
840 | 0.227 | 0.394 | 0.247 | 0.587
845 | 0.221 | 0.372 | 0.229 | 0.539
850 | 0.213 | 0.349 | 0.213 | 0.493
855 | 0.207 | 0.329 | 0.199 | 0.453
860 | 0.2 | 0.31 | 0.186 | 0.415
865 | 0.194 | 0.293 | 0.176 | 0.381
870 | 0.188 | 0.278 | 0.167 | 0.352
875 | 0.183 | 0.264 | 0.16 | 0.326
880 | 0.174 | 0.247 | 0.151 | 0.298
885 | 0.171 | 0.238 | 0.146 | 0.283
890 | 0.164 | 0.224 | 0.139 | 0.26
895 | 0.158 | 0.213 | 0.134 | 0.242
900 | 0.153 | 0.203 | 0.13 | 0.228