## Sheet1
Wavelength | E1 | E2 | E3 | E4
400 | 0.476 | 0.485 | 0.525 | 0.53
405 | 0.47 | 0.479 | 0.519 | 0.524
410 | 0.465 | 0.474 | 0.513 | 0.519
415 | 0.46 | 0.469 | 0.508 | 0.514
420 | 0.455 | 0.465 | 0.503 | 0.509
425 | 0.452 | 0.461 | 0.499 | 0.505
430 | 0.448 | 0.458 | 0.496 | 0.501
435 | 0.444 | 0.454 | 0.492 | 0.498
440 | 0.441 | 0.451 | 0.489 | 0.494
445 | 0.438 | 0.448 | 0.485 | 0.491
450 | 0.435 | 0.445 | 0.482 | 0.488
455 | 0.431 | 0.442 | 0.479 | 0.485
460 | 0.429 | 0.439 | 0.477 | 0.483
465 | 0.428 | 0.438 | 0.476 | 0.482
470 | 0.428 | 0.439 | 0.477 | 0.483
475 | 0.43 | 0.441 | 0.48 | 0.486
480 | 0.434 | 0.447 | 0.486 | 0.493
485 | 0.442 | 0.455 | 0.496 | 0.503
490 | 0.455 | 0.469 | 0.513 | 0.52
495 | 0.471 | 0.486 | 0.532 | 0.54
500 | 0.489 | 0.506 | 0.555 | 0.564
505 | 0.505 | 0.525 | 0.577 | 0.587
510 | 0.517 | 0.538 | 0.595 | 0.605
515 | 0.523 | 0.546 | 0.606 | 0.618
520 | 0.525 | 0.549 | 0.613 | 0.626
525 | 0.524 | 0.55 | 0.617 | 0.631
530 | 0.522 | 0.549 | 0.619 | 0.634
535 | 0.52 | 0.548 | 0.62 | 0.637
540 | 0.519 | 0.548 | 0.623 | 0.64
545 | 0.52 | 0.549 | 0.627 | 0.645
550 | 0.523 | 0.554 | 0.634 | 0.653
555 | 0.53 | 0.562 | 0.644 | 0.664
560 | 0.54 | 0.573 | 0.657 | 0.677
565 | 0.552 | 0.584 | 0.67 | 0.69
570 | 0.564 | 0.595 | 0.681 | 0.699
575 | 0.573 | 0.603 | 0.687 | 0.702
580 | 0.578 | 0.604 | 0.686 | 0.697
585 | 0.575 | 0.599 | 0.675 | 0.682
590 | 0.563 | 0.585 | 0.656 | 0.656
595 | 0.543 | 0.563 | 0.628 | 0.623
600 | 0.517 | 0.537 | 0.595 | 0.587
605 | 0.484 | 0.506 | 0.559 | 0.548
610 | 0.451 | 0.475 | 0.525 | 0.514
615 | 0.418 | 0.447 | 0.495 | 0.485
620 | 0.389 | 0.424 | 0.472 | 0.463
625 | 0.365 | 0.407 | 0.457 | 0.45
630 | 0.349 | 0.398 | 0.451 | 0.446
635 | 0.338 | 0.396 | 0.452 | 0.45
640 | 0.334 | 0.401 | 0.461 | 0.46
645 | 0.335 | 0.412 | 0.477 | 0.477
650 | 0.342 | 0.429 | 0.5 | 0.501
655 | 0.354 | 0.453 | 0.53 | 0.531
660 | 0.371 | 0.482 | 0.565 | 0.567
665 | 0.394 | 0.518 | 0.607 | 0.608
670 | 0.422 | 0.559 | 0.655 | 0.655
675 | 0.456 | 0.605 | 0.706 | 0.705
680 | 0.494 | 0.655 | 0.761 | 0.759
685 | 0.537 | 0.709 | 0.817 | 0.814
690 | 0.586 | 0.765 | 0.875 | 0.87
695 | 0.64 | 0.824 | 0.934 | 0.926
700 | 0.697 | 0.882 | 0.989 | 0.979
705 | 0.759 | 0.942 | 1.042 | 1.029
710 | 0.823 | 0.999 | 1.091 | 1.076
715 | 0.887 | 1.051 | 1.131 | 1.113
720 | 0.952 | 1.099 | 1.165 | 1.145
725 | 1.017 | 1.142 | 1.192 | 1.169
730 | 1.078 | 1.176 | 1.209 | 1.184
735 | 1.135 | 1.203 | 1.218 | 1.191
740 | 1.186 | 1.22 | 1.218 | 1.19
745 | 1.23 | 1.228 | 1.208 | 1.179
750 | 1.266 | 1.227 | 1.19 | 1.16
755 | 1.294 | 1.217 | 1.163 | 1.134
760 | 1.312 | 1.198 | 1.13 | 1.103
765 | 1.32 | 1.171 | 1.092 | 1.065
770 | 1.317 | 1.135 | 1.047 | 1.022
775 | 1.305 | 1.094 | 0.998 | 0.978
780 | 1.283 | 1.047 | 0.948 | 0.93
785 | 1.253 | 0.996 | 0.895 | 0.88
790 | 1.214 | 0.944 | 0.842 | 0.831
795 | 1.169 | 0.888 | 0.788 | 0.781
800 | 1.12 | 0.833 | 0.737 | 0.733
805 | 1.065 | 0.776 | 0.685 | 0.684
810 | 1.008 | 0.723 | 0.636 | 0.64
815 | 0.95 | 0.669 | 0.59 | 0.596
820 | 0.883 | 0.614 | 0.542 | 0.551
825 | 0.843 | 0.579 | 0.512 | 0.523
830 | 0.789 | 0.536 | 0.477 | 0.49
835 | 0.733 | 0.493 | 0.441 | 0.457
840 | 0.681 | 0.455 | 0.409 | 0.426
845 | 0.634 | 0.421 | 0.381 | 0.399
850 | 0.587 | 0.388 | 0.354 | 0.372
855 | 0.544 | 0.359 | 0.33 | 0.349
860 | 0.504 | 0.332 | 0.307 | 0.327
865 | 0.466 | 0.308 | 0.287 | 0.307
870 | 0.433 | 0.287 | 0.27 | 0.29
875 | 0.403 | 0.269 | 0.255 | 0.274
880 | 0.369 | 0.248 | 0.237 | 0.256
885 | 0.351 | 0.237 | 0.227 | 0.245
890 | 0.323 | 0.22 | 0.213 | 0.23
895 | 0.3 | 0.207 | 0.201 | 0.218
900 | 0.281 | 0.197 | 0.192 | 0.207