## Sheet1
Wavelength | B9 | B10 | B11 | B12
400 | 0.448 | 0.662 | 0.672 | 0.497
405 | 0.443 | 0.63 | 0.64 | 0.492
410 | 0.438 | 0.587 | 0.595 | 0.487
415 | 0.433 | 0.534 | 0.543 | 0.482
420 | 0.43 | 0.481 | 0.488 | 0.478
425 | 0.426 | 0.434 | 0.441 | 0.474
430 | 0.423 | 0.391 | 0.397 | 0.47
435 | 0.42 | 0.354 | 0.36 | 0.467
440 | 0.417 | 0.325 | 0.331 | 0.464
445 | 0.414 | 0.303 | 0.309 | 0.46
450 | 0.411 | 0.288 | 0.293 | 0.457
455 | 0.408 | 0.276 | 0.281 | 0.454
460 | 0.405 | 0.265 | 0.27 | 0.452
465 | 0.403 | 0.253 | 0.258 | 0.451
470 | 0.403 | 0.241 | 0.246 | 0.451
475 | 0.404 | 0.227 | 0.231 | 0.453
480 | 0.408 | 0.209 | 0.214 | 0.459
485 | 0.415 | 0.193 | 0.198 | 0.468
490 | 0.427 | 0.174 | 0.179 | 0.483
495 | 0.441 | 0.158 | 0.162 | 0.501
500 | 0.457 | 0.141 | 0.146 | 0.521
505 | 0.471 | 0.126 | 0.131 | 0.541
510 | 0.479 | 0.114 | 0.118 | 0.555
515 | 0.482 | 0.103 | 0.108 | 0.562
520 | 0.481 | 0.096 | 0.1 | 0.564
525 | 0.478 | 0.089 | 0.093 | 0.562
530 | 0.474 | 0.085 | 0.089 | 0.558
535 | 0.47 | 0.081 | 0.086 | 0.553
540 | 0.468 | 0.078 | 0.083 | 0.548
545 | 0.468 | 0.076 | 0.08 | 0.546
550 | 0.471 | 0.074 | 0.078 | 0.546
555 | 0.476 | 0.072 | 0.076 | 0.549
560 | 0.483 | 0.07 | 0.074 | 0.557
565 | 0.49 | 0.068 | 0.072 | 0.567
570 | 0.496 | 0.065 | 0.069 | 0.579
575 | 0.496 | 0.063 | 0.067 | 0.59
580 | 0.49 | 0.06 | 0.065 | 0.599
585 | 0.477 | 0.058 | 0.063 | 0.603
590 | 0.456 | 0.056 | 0.06 | 0.602
595 | 0.429 | 0.054 | 0.058 | 0.594
600 | 0.401 | 0.052 | 0.056 | 0.581
605 | 0.37 | 0.05 | 0.054 | 0.562
610 | 0.342 | 0.048 | 0.052 | 0.541
615 | 0.317 | 0.046 | 0.05 | 0.519
620 | 0.296 | 0.044 | 0.048 | 0.5
625 | 0.28 | 0.043 | 0.047 | 0.486
630 | 0.27 | 0.042 | 0.046 | 0.479
635 | 0.263 | 0.041 | 0.044 | 0.478
640 | 0.26 | 0.04 | 0.044 | 0.486
645 | 0.261 | 0.039 | 0.043 | 0.5
650 | 0.266 | 0.039 | 0.042 | 0.523
655 | 0.274 | 0.038 | 0.042 | 0.552
660 | 0.285 | 0.038 | 0.041 | 0.59
665 | 0.3 | 0.037 | 0.041 | 0.633
670 | 0.32 | 0.037 | 0.041 | 0.682
675 | 0.343 | 0.037 | 0.04 | 0.736
680 | 0.37 | 0.037 | 0.04 | 0.793
685 | 0.402 | 0.037 | 0.04 | 0.851
690 | 0.438 | 0.037 | 0.04 | 0.91
695 | 0.479 | 0.037 | 0.04 | 0.97
700 | 0.524 | 0.037 | 0.04 | 1.026
705 | 0.576 | 0.037 | 0.04 | 1.08
710 | 0.632 | 0.038 | 0.041 | 1.129
715 | 0.69 | 0.038 | 0.042 | 1.169
720 | 0.752 | 0.039 | 0.043 | 1.202
725 | 0.819 | 0.04 | 0.044 | 1.227
730 | 0.885 | 0.042 | 0.045 | 1.243
735 | 0.953 | 0.044 | 0.047 | 1.25
740 | 1.02 | 0.045 | 0.048 | 1.247
745 | 1.086 | 0.045 | 0.048 | 1.234
750 | 1.147 | 0.045 | 0.048 | 1.213
755 | 1.205 | 0.045 | 0.048 | 1.182
760 | 1.257 | 0.045 | 0.048 | 1.145
765 | 1.302 | 0.045 | 0.048 | 1.101
770 | 1.339 | 0.045 | 0.048 | 1.051
775 | 1.366 | 0.045 | 0.047 | 0.997
780 | 1.383 | 0.044 | 0.047 | 0.94
785 | 1.39 | 0.044 | 0.046 | 0.881
790 | 1.386 | 0.043 | 0.046 | 0.822
795 | 1.372 | 0.043 | 0.045 | 0.762
800 | 1.349 | 0.042 | 0.045 | 0.705
805 | 1.316 | 0.042 | 0.045 | 0.647
810 | 1.276 | 0.042 | 0.045 | 0.595
815 | 1.229 | 0.042 | 0.045 | 0.544
820 | 1.171 | 0.043 | 0.045 | 0.493
825 | 1.132 | 0.044 | 0.047 | 0.46
830 | 1.077 | 0.046 | 0.049 | 0.423
835 | 1.016 | 0.048 | 0.051 | 0.387
840 | 0.958 | 0.049 | 0.052 | 0.355
845 | 0.902 | 0.05 | 0.053 | 0.327
850 | 0.844 | 0.05 | 0.053 | 0.301
855 | 0.79 | 0.051 | 0.054 | 0.278
860 | 0.738 | 0.052 | 0.055 | 0.258
865 | 0.687 | 0.053 | 0.056 | 0.24
870 | 0.64 | 0.055 | 0.058 | 0.225
875 | 0.597 | 0.057 | 0.06 | 0.212
880 | 0.549 | 0.057 | 0.06 | 0.199
885 | 0.523 | 0.057 | 0.06 | 0.188
890 | 0.48 | 0.058 | 0.061 | 0.178
895 | 0.446 | 0.059 | 0.062 | 0.169
900 | 0.416 | 0.06 | 0.063 | 0.162