## Sheet1
Wavelength | F4 | F5 | F6 | F7
400 | 0.987 | 0.89 | 0.175 | 0.926
405 | 0.975 | 0.878 | 0.167 | 0.914
410 | 0.963 | 0.867 | 0.157 | 0.903
415 | 0.952 | 0.856 | 0.146 | 0.892
420 | 0.942 | 0.846 | 0.134 | 0.883
425 | 0.933 | 0.838 | 0.124 | 0.875
430 | 0.925 | 0.83 | 0.115 | 0.867
435 | 0.917 | 0.822 | 0.106 | 0.86
440 | 0.909 | 0.814 | 0.1 | 0.853
445 | 0.902 | 0.807 | 0.095 | 0.846
450 | 0.895 | 0.801 | 0.092 | 0.84
455 | 0.889 | 0.795 | 0.089 | 0.834
460 | 0.885 | 0.791 | 0.086 | 0.829
465 | 0.883 | 0.788 | 0.083 | 0.827
470 | 0.884 | 0.789 | 0.081 | 0.828
475 | 0.889 | 0.793 | 0.077 | 0.832
480 | 0.902 | 0.803 | 0.074 | 0.843
485 | 0.92 | 0.818 | 0.07 | 0.859
490 | 0.95 | 0.844 | 0.066 | 0.886
495 | 0.986 | 0.875 | 0.063 | 0.918
500 | 1.028 | 0.909 | 0.06 | 0.957
505 | 1.072 | 0.937 | 0.057 | 0.993
510 | 1.109 | 0.953 | 0.054 | 1.022
515 | 1.136 | 0.954 | 0.052 | 1.04
520 | 1.157 | 0.943 | 0.05 | 1.051
525 | 1.173 | 0.925 | 0.049 | 1.056
530 | 1.184 | 0.906 | 0.048 | 1.06
535 | 1.196 | 0.885 | 0.047 | 1.063
540 | 1.21 | 0.865 | 0.047 | 1.068
545 | 1.225 | 0.847 | 0.046 | 1.075
550 | 1.246 | 0.83 | 0.046 | 1.086
555 | 1.27 | 0.813 | 0.045 | 1.102
560 | 1.298 | 0.796 | 0.045 | 1.121
565 | 1.323 | 0.781 | 0.044 | 1.142
570 | 1.341 | 0.764 | 0.044 | 1.16
575 | 1.345 | 0.747 | 0.043 | 1.171
580 | 1.332 | 0.727 | 0.043 | 1.169
585 | 1.298 | 0.705 | 0.042 | 1.153
590 | 1.243 | 0.681 | 0.042 | 1.119
595 | 1.173 | 0.658 | 0.042 | 1.07
600 | 1.097 | 0.636 | 0.042 | 1.011
605 | 1.014 | 0.617 | 0.041 | 0.94
610 | 0.936 | 0.601 | 0.041 | 0.868
615 | 0.87 | 0.591 | 0.04 | 0.8
620 | 0.813 | 0.586 | 0.04 | 0.737
625 | 0.772 | 0.587 | 0.039 | 0.684
630 | 0.746 | 0.591 | 0.039 | 0.644
635 | 0.733 | 0.599 | 0.039 | 0.613
640 | 0.732 | 0.61 | 0.038 | 0.592
645 | 0.743 | 0.626 | 0.038 | 0.58
650 | 0.765 | 0.645 | 0.038 | 0.577
655 | 0.799 | 0.669 | 0.038 | 0.581
660 | 0.842 | 0.698 | 0.038 | 0.594
665 | 0.896 | 0.734 | 0.038 | 0.613
670 | 0.961 | 0.777 | 0.038 | 0.641
675 | 1.035 | 0.827 | 0.038 | 0.676
680 | 1.117 | 0.887 | 0.038 | 0.719
685 | 1.204 | 0.954 | 0.038 | 0.77
690 | 1.297 | 1.033 | 0.038 | 0.83
695 | 1.395 | 1.121 | 0.038 | 0.9
700 | 1.491 | 1.218 | 0.038 | 0.978
705 | 1.586 | 1.326 | 0.039 | 1.068
710 | 1.677 | 1.444 | 0.04 | 1.169
715 | 1.759 | 1.563 | 0.041 | 1.273
720 | 1.832 | 1.689 | 0.043 | 1.389
725 | 1.892 | 1.817 | 0.044 | 1.509
730 | 1.941 | 1.948 | 0.047 | 1.637
735 | 1.972 | 2.075 | 0.05 | 1.762
740 | 1.987 | 2.196 | 0.052 | 1.885
745 | 1.985 | 2.31 | 0.052 | 2.005
750 | 1.968 | 2.415 | 0.052 | 2.117
755 | 1.936 | 2.513 | 0.052 | 2.22
760 | 1.891 | 2.593 | 0.052 | 2.311
765 | 1.836 | 2.668 | 0.052 | 2.384
770 | 1.768 | 2.721 | 0.051 | 2.442
775 | 1.694 | 2.762 | 0.051 | 2.475
780 | 1.612 | 2.786 | 0.05 | 2.49
785 | 1.527 | 2.783 | 0.049 | 2.48
790 | 1.441 | 2.769 | 0.048 | 2.451
795 | 1.352 | 2.732 | 0.047 | 2.404
800 | 1.268 | 2.692 | 0.047 | 2.338
805 | 1.182 | 2.62 | 0.046 | 2.252
810 | 1.102 | 2.546 | 0.046 | 2.163
815 | 1.023 | 2.451 | 0.047 | 2.057
820 | 0.941 | 2.342 | 0.048 | 1.93
825 | 0.892 | 2.262 | 0.049 | 1.85
830 | 0.833 | 2.154 | 0.053 | 1.74
835 | 0.771 | 2.034 | 0.057 | 1.62
840 | 0.716 | 1.915 | 0.058 | 1.506
845 | 0.667 | 1.801 | 0.059 | 1.402
850 | 0.62 | 1.683 | 0.06 | 1.294
855 | 0.578 | 1.572 | 0.061 | 1.199
860 | 0.538 | 1.463 | 0.062 | 1.107
865 | 0.502 | 1.357 | 0.065 | 1.02
870 | 0.472 | 1.26 | 0.068 | 0.944
875 | 0.443 | 1.165 | 0.072 | 0.872
880 | 0.41 | 1.062 | 0.071 | 0.791
885 | 0.393 | 1.007 | 0.071 | 0.752
890 | 0.364 | 0.916 | 0.072 | 0.682
895 | 0.342 | 0.842 | 0.073 | 0.628
900 | 0.324 | 0.777 | 0.075 | 0.584