## Sheet1
Wavelength | A5
400 | 1.085
405 | 1.073
410 | 1.062
415 | 1.052
420 | 1.042
425 | 1.035
430 | 1.027
435 | 1.019
440 | 1.013
445 | 1.007
450 | 1.002
455 | 0.996
460 | 0.992
465 | 0.991
470 | 0.993
475 | 0.998
480 | 1.01
485 | 1.028
490 | 1.055
495 | 1.089
500 | 1.123
505 | 1.159
510 | 1.187
515 | 1.204
520 | 1.215
525 | 1.223
530 | 1.231
535 | 1.242
540 | 1.258
545 | 1.276
550 | 1.299
555 | 1.322
560 | 1.339
565 | 1.345
570 | 1.334
575 | 1.303
580 | 1.252
585 | 1.184
590 | 1.108
595 | 1.026
600 | 0.953
605 | 0.882
610 | 0.824
615 | 0.777
620 | 0.743
625 | 0.72
630 | 0.708
635 | 0.706
640 | 0.714
645 | 0.732
650 | 0.758
655 | 0.793
660 | 0.838
665 | 0.893
670 | 0.958
675 | 1.031
680 | 1.116
685 | 1.207
690 | 1.308
695 | 1.418
700 | 1.529
705 | 1.65
710 | 1.773
715 | 1.893
720 | 2.01
725 | 2.118
730 | 2.223
735 | 2.307
740 | 2.379
745 | 2.432
750 | 2.467
755 | 2.481
760 | 2.486
765 | 2.469
770 | 2.43
775 | 2.376
780 | 2.317
785 | 2.242
790 | 2.155
795 | 2.063
800 | 1.971
805 | 1.875
810 | 1.779
815 | 1.681
820 | 1.58
825 | 1.51
830 | 1.428
835 | 1.343
840 | 1.266
845 | 1.195
850 | 1.126
855 | 1.06
860 | 1
865 | 0.943
870 | 0.894
875 | 0.847
880 | 0.795
885 | 0.761
890 | 0.717
895 | 0.681
900 | 0.649